## Data
Table S4. Electron microprobe analyses (wt.%) of magnetite from Makeng and Luoyang Fe deposit. (LY-Luoyang)
Element |  | Na2O | Cr2O3 | K2O | SiO2 | MnO | CaO | Al2O3 | FeO | TiO2 | MgO | NiO | Total
1 | O-23-1 | 0.003 | 0.029 | - | 0.029 | 1.2 | - | 0.125 | 91.846 | - | - | - | 93.232
2 | O-23-2 | 0.15 | 0.055 | - | 0.091 | 1.295 | - | 0.22 | 91.926 | - | 0.048 | - | 93.785
3 | O-23-3 | - | 0.047 | - | 0.376 | 1.18 | 0.074 | 0.332 | 91.055 | - | 0.098 | - | 93.162
4 | O-19-1 | 0.032 | 0.034 | - | 0.039 | 0.152 | - | 0.108 | 93.32 | - | - | - | 93.685
5 | O-19-2 | - | 0.018 | - | 0.06 | 0.135 | - | 0.09 | 93.592 | - | 0.016 | - | 93.911
6 | O-19-3 | 0.046 | 0.07 | 0.003 | 0.22 | 0.143 | - | 0.107 | 92.615 | - | 0.041 | - | 93.245
7 | O-38-1 | 0.032 | 0.004 | - | 0.408 | 1.015 | 0.057 | 0.586 | 91.431 | - | 0.287 | 0.011 | 93.831
8 | O-38-2 | - | 0.918 | 0.019 | 0.792 | 1.226 | - | 0.382 | 89.688 | 0.001 | 0.119 | - | 93.145
9 | O-38-3 | 0.005 | 0.05 | - | 0.332 | 0.86 | 0.056 | 0.653 | 91.192 | - | 0.121 | 0.005 | 93.274
10 | O-26-1 | 0.054 | 0.051 | 0.002 | - | 1.114 | - | 0.061 | 92.277 | - | 0.017 | - | 93.576
11 | O-26-2 | 0.013 | 0.125 | 0.01 | 0.466 | 0.994 | 0.017 | 0.177 | 92.065 | - | 0.124 | - | 93.991
12 | O-37-1 | - | 0.027 | - | 0.071 | 1.228 | - | 0.152 | 92.082 | - | 0.036 | - | 93.596
13 | O-37-2 | - | 0.029 | - | 0.006 | 4.509 | - | 0.575 | 87.115 | - | 1.048 | - | 93.282
14 | O-37-3 | 0.013 | 0.031 | - | 0.101 | 4.839 | - | 0.61 | 88.149 | - | 0.236 | - | 93.979
17 | LY-1-11-3 | - | 0.035 | - | 0.015 | 0.164 | - | 0.075 | 92.772 | 0.014 | 0.032 | - | 93.107
18 | LY-1-13-1 | - | 0.01 | 0.01 | 0.021 | 0.487 | - | 0.134 | 92.353 | 0.002 | 0.013 | - | 93.03
19 | LY-1-13-2 | 0.008 | - | 0.011 | 0.013 | 0.589 | - | 0.217 | 92.249 | - | 0.006 | - | 93.093
20 | LY-1-13-3 | 0.056 | 0.009 | - | 0.319 | 0.531 | - | 0.258 | 92.069 | 0.003 | 0.128 | - | 93.373
21 | LY-1-23-1 | - | 0.013 | - | 0.005 | 0.369 | - | 0.206 | 92.969 | 0.046 | 0.018 | - | 93.626
22 | LY-1-23-2 | 0.005 | 0.037 | - | 0.065 | 0.459 | - | 0.217 | 92.774 | 0.029 | 0.012 | - | 93.598
23 | LY-1-23-3 | - | 0.007 | - | - | 0.4 | - | 0.179 | 93.172 | 0.025 | 0.001 | - | 93.784
24 | 424-D-1 | - | - | - | - | 2.219 | - | 0.055 | 91.357 | - | 0.013 | 0.002 | 93.646
25 | 424-D-2 | 0.045 | 0.015 | - | 0.106 | 2.821 | - | 0.641 | 89.176 | - | 0.342 | - | 93.146
26 | 424-D-3 | - | 0.013 | - | 0.081 | 2.738 | - | 0.951 | 89.037 | 0.026 | 0.23 | - | 93.076
27 | 424-J-1 | 0.016 | 0.004 | - | 3.106 | 0.214 | - | 0.263 | 89.619 | 0.039 | - | - | 93.261
28 | 424-J-2 | 0.06 | 0.005 | 0.055 | 6.307 | 0.245 | 0.487 | 0.464 | 85.419 | 0.041 | 0.079 | - | 93.162
29 | 424-J-3 | - | 0.025 | - | 2.749 | 0.203 | - | 0.299 | 90.06 | 0.054 | 0.028 | - | 93.418
30 | 424-M-1 | 0.04 | 0.007 | - | 0.503 | 0.229 | - | 0.232 | 92.881 | 0.067 | 0.024 | - | 93.983
31 | 424-M-2 | 0.056 | 0.027 | - | 0.039 | 0.112 | - | 0.156 | 93.3 | 0.076 | - | - | 93.766
32 | 424-L-1 | 0.04 | 0.016 | 0.006 | 4.062 | 0.207 | 0.089 | 0.218 | 88.966 | 0.104 | 0.005 | - | 93.713
33 | 424-L-2 | 0.125 | 0.024 | 0.027 | 1.816 | 0.242 | 0.106 | 0.246 | 91.104 | 0.154 | 0.008 | - | 93.852
34 | 424-L-3 | 0.058 | 0.023 | 0.058 | 4.544 | 0.419 | 0.307 | 0.493 | 87.693 | 0.317 | 0.038 | 0.01 | 93.96
35 | LY-1-11-4 | - | 0.038 | - | 0.216 | 0.128 | - | 0.126 | 92.699 | - | 0.099 | - | 93.306
36 | LY-2-1-1 | 0.019 | - | - | 0.156 | 0.656 | - | 0.117 | 92.086 | 0.201 | 0.018 | - | 93.253
37 | LY-2-1-2 | 0.016 | 0.045 | 0.029 | 1.035 | 0.288 | 0.1 | 0.416 | 91.133 | 0.075 | 0.14 | - | 93.277
38 | LY-2-1-3 | - | 0.012 | 0.08 | 1.145 | 0.166 | 0.075 | 0.364 | 91.608 | 0.081 | 0.14 | - | 93.671
39 | LY-2-2-1 | - | 0.015 | - | 0.008 | 0.978 | - | 0.319 | 91.776 | - | 0.015 | - | 93.111
40 | LY-2-2-2 | - | 0.009 | - | 0.264 | 0.971 | - | 0.424 | 91.292 | - | 0.112 | - | 93.072
41 | LY-2-2-3 | - | 0.015 | - | 0.024 | 1.07 | - | 0.287 | 90.935 | 0.028 | 0.021 | - | 92.38
42 | LY-2-2-4 | 0.008 | 0.017 | 0.01 | 0.042 | 1.006 | - | 0.325 | 91.463 | 0.008 | 0.019 | - | 92.898
"-"=below detection limit

## D.L.
Comment : O-23-1
Element | Peak(mm) | Net(cps) | Bg- | Bg+ | S.D.(%) | D.L.(ppm)
Na | 129.467 | 0.1 | 6.8 | 6.6 | 1161.89? | 137
Cr | 159.410 | 3.0 | 27.1 | 19.7 | 42.52? | 156
K | 119.892 | -1.0 | 20.8 | 18.3 | 100.00? | 100
Si | 77.411 | 4.7 | 40.2 | 30.6 | 58.46? | 148
Mn | 146.403 | 125.6 | 38.4 | 29.3 | 2.47 | 187
Ca | 107.634 | -8.7 | 29.0 | 49.8 | 100.00? | 200
Al | 90.650 | 16.3 | 30.0 | 20.2 | 15.82 | 122
Fe | 134.821 | 9902.9 | 44.4 | 35.4 | 0.32 | 262
Ti | 88.105 | 0.0 | 53.1 | 34.9 | 5115.75? | 183
Mg | 107.526 | -1.2 | 15.5 | 10.5 | 100.00? | 66
Ni | 115.549 | -1.9 | 60.3 | 55.0 | 100.00? | 163
ZAF Oxide
Element | Mass(%) | Cation | K(%) | K-raw(%) | ZAF | Z | A | F
Na2O | 0.003 | 0.0016 | 0.001 | 0.008 | 2.2679 | 0.9115 | 2.4778 | 1.0041 | ?
Cr2O3 | 0.029 | 0.0071 | 0.038 | 0.083 | 0.7686 | 0.9494 | 1.0025 | 0.8075
K2O | 0.000 | 0.0000 | 0 | 0.000 | 0.0000 | 0.0000 | 0.0000 | 0.0000 | ?
SiO2 | 0.029 | 0.0089 | 0.026 | 0.044 | 1.1021 | 0.9118 | 1.2087 | 1.0000
MnO | 1.200 | 0.3121 | 1.277 | 4.379 | 0.9395 | 0.9402 | 0.9992 | 1.0000
CaO | 0.000 | 0.0000 | 0.000 | 0.000 | 0.0000 | 0.0000 | 0.0000 | 0.0000 | ?
Al2O3 | 0.125 | 0.0452 | 0.089 | 0.362 | 1.4004 | 0.9120 | 1.5170 | 1.0123
FeO | 91.846 | 23.5909 | 91.843 | 98.870 | 1.0000 | 1.0000 | 1.0000 | 1.0000
TiO2 | 0.000 | 0.0001 | 0.000 | 0.001 | 0.8356 | 0.9322 | 0.9714 | 0.9228 | ?
MgO | 0.000 | 0.0000 | 0.000 | 0.000 | 0.0000 | 0.0000 | 0.0000 | 0.0000 | ?
NiO | 0.000 | 0.0000 | 0.000 | 0.000 | 0.0000 | 0.0000 | 0.0000 | 0.0000 | ?
-------------------------------------------------------------------------
Total | 93.232 | 23.9658 | 93.275 | 103.747 | Total O=24.0 |  |  |  | Iteration=3
Comment : O-23-2
Element | Peak(mm) | Net(cps) | Bg- | Bg+ | S.D.(%) | D.L.(ppm)
Na | 129.467 | 5.6 | 4.2 | 4.6 | 21.43 | 111
Cr | 159.410 | 5.8 | 24.2 | 20.7 | 22.53 | 153
K | 119.892 | -1.3 | 23.1 | 19.2 | 100.00? |  | 104
Si | 77.411 | 14.8 | 40.8 | 31.6 | 19.95 | 150
Mn | 146.403 | 135.6 | 32.6 | 27.9 | 2.31 | 177
Ca | 107.634 | -3.4 | 25.6 | 47.2 | 100.00? |  | 192
Al | 90.650 | 28.7 | 26.8 | 19.0 | 9.51 | 117
Fe | 134.821 | 9802.6 | 51.6 | 38.2 | 0.32 | 281
Ti | 88.105 | -0.1 | 54.1 | 35.5 | 100.00? |  | 185
Mg | 107.526 | 3.9 | 13.0 | 9.5 | 23.88 | 61
Ni | 115.549 | -2.7 | 64.7 | 55.5 | 100.00? |  | 131
ZAF Oxide
Element | Mass(%) | Cation | K(%) | K-raw(%) | ZAF | Z | A | F
Na2O | 0.150 | 0.0442 | 0.066 | 0.448 | 2.2632 | 0.9119 | 2.4718 | 1.0041
Cr2O3 | 0.055 | 0.0067 | 0.072 | 0.158 | 0.7697 | 0.9498 | 1.0025 | 0.8084
K2O | 0.000 | 0.0000 | 0.000 | 0.000 | 0.0000 | 0.0000 | 0.0000 | 0.0000 | ?
SiO2 | 0.091 | 0.0138 | 0.082 | 0.139 | 1.1023 | 0.9121 | 1.2085 | 1.0000
MnO | 1.295 | 0.1670 | 1.378 | 4.726 | 0.9398 | 0.9406 | 0.9992 | 1.0000
CaO | 0.000 | 0.0000 | 0.000 | 0.000 | 0.0000 | 0.0000 | 0.0000 | 0.0000 | ?
Al2O3 | 0.220 | 0.0394 | 0.157 | 0.637 | 1.3999 | 0.9123 | 1.5160 | 1.0123
FeO | 91.926 | 11.7032 | 91.883 | 98.913 | 1.0005 | 1.0004 | 1.0000 | 1.0000
TiO2 | 0.000 | 0.0000 | 0.000 | 0.000 | 0.0000 | 0.0000 | 0.0000 | 0.0000 | ?
MgO | 0.048 | 0.0109 | 0.028 | 0.055 | 1.7267 | 0.9128 | 1.8857 | 1.0032
Ni | 0.000 | 0.0000 | 0.000 | 0.000 | 0.0000 | 0.0000 | 0.0000 | 0.0000 | ?
-------------------------------------------------------------------------
Total | 93.785 | 11.9853 | 93.666 | 105.076 | Total O=12.0 |  |  |  | Iteration=3
Comment : O-23-3
Element | Peak(mm) | Net(cps) | Bg- | Bg+ | S.D.(%) | D.L.(ppm)
Na | 129.467 | -0.5 | 8.6 | 6.6 | 100.00? | ? | 146
Cr | 159.410 | 4.9 | 25.1 | 20.3 | 26.59 | 154
K | 119.892 | -2.8 | 23.1 | 18.5 | 100.00? | ? | 103
Si | 77.411 | 61.2 | 41.8 | 31.2 | 5.99 | 150
Mn | 146.403 | 123.4 | 34.1 | 27.1 | 2.46 | 178
Ca | 107.634 | 10.8 | 25.8 | 52.8 | 27.68 | 200
Al | 90.650 | 43.4 | 24.4 | 21.6 | 6.89 | 117
Fe | 134.821 | 9802.9 | 54.0 | 41.0 | 0.32 | 286
Ti | 88.105 | -0.1 | 51.3 | 35.6 | 100.00? | ? | 182
Mg | 107.526 | 8.0 | 14.4 | 10.6 | 13.06 | 64
Ni | 115.549 | -5.1 | 68.9 | 56.7 | 100.00? | ? | 170
ZAF Oxide
Element | Mass(%) | Cation | K(%) | K-raw(%) | ZAF | Z | A | F
Na2O | 0.000 | 0.0000 | 0.000 | 0.000 | 0.0000 | 0.0000 | 0.0000 | 0.0000 | ?
Cr2O3 | 0.047 | 0.0113 | 0.061 | 0.133 | 0.7710 | 0.9503 | 1.0026 | 0.8092
K2O | 0.000 | 0.0000 | 0.000 | 0.000 | 0.0000 | 0.0000 | 0.0000 | 0.0000 | ?
SiO2 | 0.376 | 0.1144 | 0.341 | 0.576 | 1.1019 | 0.9126 | 1.2075 | 1.0000
MnO | 1.180 | 0.3045 | 1.255 | 4.302 | 0.9404 | 0.9410 | 0.9993 | 1.0000
CaO | 0.074 | 0.0241 | 0.077 | 0.279 | 0.9565 | 0.9349 | 1.0194 | 1.0036
Al2O3 | 0.332 | 0.1192 | 0.237 | 0.964 | 1.3981 | 0.9127 | 1.5134 | 1.0122
FeO | 91.055 | 23.2025 | 90.962 | 97.921 | 1.0010 | 1.0010 | 1.0001 | 1.0000
TiO2 | 0.000 | 0.0000 | 0.000 | 0.000 | 0.0000 | 0.0000 | 0.0000 | 0.0000 | ?
MgO | 0.098 | 0.0444 | 0.057 | 0.112 | 1.7232 | 0.9132 | 1.8810 | 1.0031
NiO | 0.000 | 0.0000 | 0.000 | 0.000 | 0.0000 | 0.0000 | 0.0000 | 0.0000 | ?
-------------------------------------------------------------------------
Total | 93.162 | 23.8203 | 92.989 | 104.288 | Total O=24.0 |  |  |  | Iteration=3
Comment : O-19-1
Element | Peak(mm) | Net(cps) | Bg- | Bg+ | S.D.(%) | D.L.(ppm)
Na | 129.467 | 1.2 | 6.8 | 5.0 | 95.01? | ? | 129
Cr | 159.410 | 3.5 | 23.6 | 19.5 | 35.60? | ? | 150
K | 119.892 | -1.6 | 20.0 | 17.8 | 100.00? | ? | 98
Si | 77.411 | 6.3 | 40.8 | 33.6 | 45.09? | ? | 152
Mn | 146.403 | 16.0 | 34.4 | 27.7 | 12.38 | 179
Ca | 107.634 | -12.4 | 30.2 | 46.0 | 100.00? | ? | 197
Al | 90.650 | 14.1 | 26.2 | 22.0 | 17.70 | 120
Fe | 134.821 | 10054.8 | 44.6 | 36.6 | 0.32 | 264
Ti | 88.105 | -1.2 | 55.1 | 36.7 | 100.00? | ? | 187
Mg | 107.526 | -1.3 | 14.1 | 11.2 | 100.00? | ? | 65
Ni | 115.549 | -0.9 | 62.0 | 54.8 | 100.00? | ? | 164
ZAF Oxide
Element | Mass(%) | Cation | K(%) | K-raw(%) | ZAF | Z | A | F
Na2O | 0.032 | 0.0191 | 0.014 | 0.096 | 2.2704 | 0.9117 | 2.4800 | 1.0041
Cr2O3 | 0.034 | 0.0081 | 0.044 | 0.096 | 0.7672 | 0.9496 | 1.0026 | 0.8058
K2O | 0.000 | 0.0000 | 0.000 | 0.000 | 0.0000 | 0.0000 | 0.0000 | 0.0000 | ?
SiO2 | 0.039 | 0.0118 | 0.035 | 0.059 | 1.1029 | 0.9120 | 1.2093 | 1.0000
MnO | 0.152 | 0.0395 | 0.162 | 0.556 | 0.9396 | 0.9403 | 0.9993 | 1.0000
CaO | 0.000 | 0.0000 | 0.000 | 0.000 | 0.0000 | 0.0000 | 0.0000 | 0.0000 | ?
Al2O3 | 0.108 | 0.0389 | 0.077 | 0.313 | 1.4017 | 0.9121 | 1.5181 | 1.0123
FeO | 93.320 | 23.8567 | 93.299 | 100.437 | 1.0002 | 1.0002 | 1.0000 | 1.0000
TiO2 | 0.000 | 0.0000 | 0.000 | 0.000 | 0.0000 | 0.0000 | 0.0000 | 0.0000 | ?
MgO | 0.000 | 0.0000 | 0.000 | 0.000 | 0.0000 | 0.0000 | 0.0000 | 0.0000 | ?
NiO | 0.000 | 0.0000 | 0.000 | 0.000 | 0.0000 | 0.0000 | 0.0000 | 0.0000 | ?
-------------------------------------------------------------------------
Total | 93.685 | 23.9742 | 93.631 | 101.558 | Total O=24.0 |  |  |  | Iteration=3
Comment : O-19-2
Element | Peak(mm) | Net(cps) | Bg- | Bg+ | S.D.(%) | D.L.(ppm)
Na | 129.467 | -1.1 | 8.2 | 5.2 | 100.00? | ? | 137
Cr | 159.410 | 1.9 | 25.1 | 20.9 | 66.49? | ? | 155
K | 119.892 | 0.0 | 20.0 | 20.3 | 100.00? | ? | 102
Si | 77.411 | 9.7 | 37.6 | 34.4 | 29.47 | 150
Mn | 146.403 | 14.1 | 37.4 | 26.9 | 14.04 | 182
Ca | 107.634 | -10.4 | 32.0 | 48.6 | 100.00? | ? | 203
Al | 90.650 | 11.7 | 26.2 | 18.0 | 20.21 | 115
Fe | 134.821 | 9972.9 | 44.2 | 34.4 | 0.32 | 263
Ti | 88.105 | -2.2 | 55.1 | 36.0 | 100.00? | ? | 186
Mg | 107.526 | 1.3 | 14.8 | 9.8 | 71.47? | ? | 64
Ni | 115.549 | -1.0 | 62.9 | 53.7 | 100.00? | ? | 129
ZAF Oxide
Element | Mass(%) | Cation | K(%) | K-raw(%) | ZAF | Z | A | F
Na2O | 0.000 | 0.0000 | 0.000 | 0.000 | 0.0000 | 0.0000 | 0.0000 | 0.0000 | ?
Cr2O3 | 0.018 | 0.0022 | 0.024 | 0.052 | 0.7670 | 0.9496 | 1.0026 | 0.8057
K2O | 0.000 | 0.0000 | 0.000 | 0.000 | 0.0000 | 0.0000 | 0.0000 | 0.0000 | ?
SiO2 | 0.060 | 0.0091 | 0.054 | 0.091 | 1.1028 | 0.9120 | 1.2093 | 1.0000
MnO | 0.135 | 0.0174 | 0.143 | 0.492 | 0.9396 | 0.9403 | 0.9993 | 1.0000
CaO | 0.000 | 0.0000 | 0.000 | 0.000 | 0.0000 | 0.0000 | 0.0000 | 0.0000 | ?
Al2O3 | 0.090 | 0.0161 | 0.064 | 0.260 | 1.4017 | 0.9121 | 1.5181 | 1.0123
FeO | 93.592 | 11.9333 | 93.572 | 100.731 | 1.0002 | 1.0002 | 1.0000 | 1.0000
TiO2 | 0.000 | 0.0000 | 0.000 | 0.000 | 0.0000 | 0.0000 | 0.0000 | 0.0000 | ?
MgO | 0.016 | 0.0036 | 0.009 | 0.018 | 1.7299 | 0.9127 | 1.8894 | 1.0032
Ni | 0.000 | 0.0000 | 0.000 | 0.000 | 0.0000 | 0.0000 | 0.0000 | 0.0000 | ?
-------------------------------------------------------------------------
Total | 93.911 | 11.9818 | 93.867 | 101.645 | Total O=12.0 |  |  |  | Iteration=3
Comment : O-19-3
Element | Peak(mm) | Net(cps) | Bg- | Bg+ | S.D.(%) | D.L.(ppm)
Na | 129.467 | 1.7 | 6.8 | 5.2 | 68.85? | ? | 130
Cr | 159.410 | 7.3 | 21.5 | 19.1 | 17.37 | 145
K | 119.892 | 0.4 | 24.4 | 17.2 | 362.74? | ? | 103
Si | 77.411 | 35.9 | 43.6 | 32.4 | 9.32 | 154
Mn | 146.403 | 15.0 | 39.4 | 26.5 | 13.45 | 185
Ca | 107.634 | -9.8 | 35.0 | 49.2 | 100.00? | ? | 207
Al | 90.650 | 14.0 | 31.4 | 19.0 | 18.12 | 123
Fe | 134.821 | 9975.2 | 48.4 | 38.8 | 0.32 | 274
Ti | 88.105 | -1.8 | 51.8 | 40.2 | 100.00? | ? | 187
Mg | 107.526 | 3.4 | 16.3 | 10.1 | 29.28 | 66
Ni | 115.549 | -3.0 | 64.5 | 52.6 | 100.00? | ? | 165
ZAF Oxide
Element | Mass(%) | Cation | K(%) | K-raw(%) | ZAF | Z | A | F
Na2O | 0.046 | 0.0271 | 0.020 | 0.136 | 2.2676 | 0.9120 | 2.4763 | 1.0041
Cr2O3 | 0.070 | 0.0169 | 0.091 | 0.199 | 0.7680 | 0.9499 | 1.0026 | 0.8065
K2O | 0.003 | 0.0010 | 0.003 | 0.024 | 0.8953 | 0.9115 | 0.9931 | 0.9890 | ?
SiO2 | 0.220 | 0.0675 | 0.200 | 0.338 | 1.1025 | 0.9122 | 1.2086 | 1.0000
MnO | 0.143 | 0.0371 | 0.152 | 0.521 | 0.9400 | 0.9406 | 0.9993 | 1.0000
CaO | 0.000 | 0.0000 | 0.000 | 0.000 | 0.0000 | 0.0000 | 0.0000 | 0.0000 | ?
Al2O3 | 0.107 | 0.0387 | 0.077 | 0.311 | 1.4010 | 0.9124 | 1.5170 | 1.0122
FeO | 92.615 | 23.7116 | 92.561 | 99.642 | 1.0006 | 1.0005 | 1.0001 | 1.0000
TiO2 | 0.000 | 0.0000 | 0.000 | 0.000 | 0.0000 | 0.0000 | 0.0000 | 0.0000 | ?
MgO | 0.041 | 0.0189 | 0.024 | 0.048 | 1.7284 | 0.9129 | 1.8873 | 1.0032
NiO | 0.000 | 0.0000 | 0.000 | 0.000 | 0.0000 | 0.0000 | 0.0000 | 0.0000 | ?
-------------------------------------------------------------------------
Total | 93.245 | 23.9188 | 93.127 | 101.219 | Total O=24.0 |  |  |  | Iteration=3
Comment : O-38-1
Element | Peak(mm) | Net(cps) | Bg- | Bg+ | S.D.(%) | D.L.(ppm)
Na | 129.467 | 1.2 | 6.4 | 6.2 | 97.89? | ? | 133
Cr | 159.410 | 0.4 | 25.4 | 22.3 | 345.50? | ? | 158
K | 119.892 | -2.1 | 21.2 | 18.5 | 100.00? | ? | 101
Si | 77.411 | 66.5 | 44.4 | 27.6 | 5.60 | 149
Mn | 146.403 | 106.1 | 36.4 | 24.8 | 2.73 | 178
Ca | 107.634 | 8.3 | 30.2 | 49.2 | 35.68? | ? | 201
Al | 90.650 | 76.6 | 27.4 | 20.4 | 4.60 | 120
Fe | 134.821 | 9733.9 | 50.6 | 40.0 | 0.32 | 282
Ti | 88.105 | -3.5 | 55.8 | 37.2 | 100.00? | ? | 188
Mg | 107.526 | 23.6 | 15.0 | 11.9 | 5.50 | 67
Ni | 115.549 | 1.4 | 63.3 | 52.7 | 120.20? | ? | 129
ZAF Oxide
Element | Mass(%) | Cation | K(%) | K-raw(%) | ZAF | Z | A | F
Na2O | 0.032 | 0.0093 | 0.014 | 0.096 | 2.2550 | 0.9128 | 2.4603 | 1.0041
Cr2O3 | 0.004 | 0.0004 | 0.005 | 0.010 | 0.7717 | 0.9508 | 1.0026 | 0.8095 | ?
K2O | 0.000 | 0.0000 | 0.000 | 0.000 | 0.0000 | 0.0000 | 0.0000 | 0.0000 | ?
SiO2 | 0.408 | 0.0615 | 0.370 | 0.626 | 1.1028 | 0.9131 | 1.2079 | 1.0000
MnO | 1.015 | 0.1294 | 1.079 | 3.699 | 0.9409 | 0.9416 | 0.9993 | 1.0000
CaO | 0.057 | 0.0091 | 0.059 | 0.214 | 0.9572 | 0.9354 | 1.0195 | 1.0037
Al2O3 | 0.586 | 0.1039 | 0.419 | 1.701 | 1.3977 | 0.9132 | 1.5121 | 1.0122
FeO | 91.431 | 11.5129 | 91.284 | 98.268 | 1.0016 | 1.0016 | 1.0000 | 1.0000
TiO2 | 0.000 | 0.0000 | 0.000 | 0.000 | 0.0000 | 0.0000 | 0.0000 | 0.0000 | ?
MgO | 0.287 | 0.0644 | 0.167 | 0.330 | 1.7205 | 0.9137 | 1.8770 | 1.0031
Ni | 0.011 | 0.0017 | 0.011 | 0.014 | 1.0424 | 0.9915 | 1.0514 | 1.0000 | ?
-------------------------------------------------------------------------
Total | 93.831 | 11.8927 | 93.408 | 104.959 | Total O=12.0 |  |  |  | Iteration=3
Comment : O-38-2
Element | Peak(mm) | Net(cps) | Bg- | Bg+ | S.D.(%) | D.L.(ppm)
Na | 129.467 | -0.1 | 7.6 | 6.2 | 100.00? | ? | 139
Cr | 159.410 | 94.4 | 26.0 | 19.6 | 2.29 | 154
K | 119.892 | 3.0 | 22.4 | 18.0 | 49.10? | ? | 102
Si | 77.411 | 129.3 | 41.2 | 26.0 | 3.43 | 144
Mn | 146.403 | 128.1 | 34.3 | 27.9 | 2.41 | 179
Ca | 107.634 | -3.6 | 29.4 | 47.4 | 100.00? | ? | 198
Al | 90.650 | 50.1 | 24.6 | 18.8 | 6.10 | 114
Fe | 134.821 | 9540.7 | 44.0 | 40.2 | 0.33 | 272
Ti | 88.105 | 0.1 | 53.9 | 35.1 | 2570.84? | ? | 184
Mg | 107.526 | 9.8 | 15.9 | 9.5 | 11.04 | 65
Ni | 115.549 | -2.5 | 63.3 | 54.2 | 100.00? | ? | 129
ZAF Oxide
Element | Mass(%) | Cation | K(%) | K-raw(%) | ZAF | Z | A | F
Na2O | 0.000 | 0.0000 | 0.000 | 0.000 | 0.0000 | 0.0000 | 0.0000 | 0.0000 | ?
Cr2O3 | 0.918 | 0.1094 | 1.181 | 2.588 | 0.7770 | 0.9510 | 1.0025 | 0.8150
K2O | 0.019 | 0.0037 | 0.021 | 0.177 | 0.8961 | 0.9125 | 0.9929 | 0.9891
SiO2 | 0.792 | 0.1195 | 0.720 | 1.218 | 1.1003 | 0.9132 | 1.2049 | 1.0000
MnO | 1.226 | 0.1565 | 1.302 | 4.466 | 0.9410 | 0.9418 | 0.9992 | 1.0000
CaO | 0.000 | 0.0000 | 0.000 | 0.000 | 0.0000 | 0.0000 | 0.0000 | 0.0000 | ?
Al2O3 | 0.382 | 0.0679 | 0.274 | 1.113 | 1.3949 | 0.9133 | 1.5089 | 1.0122
FeO | 89.688 | 11.3098 | 89.472 | 96.318 | 1.0024 | 1.0018 | 1.0006 | 1.0000
TiO2 | 0.001 | 0.0001 | 0.001 | 0.002 | 0.8384 | 0.9337 | 0.9714 | 0.9245 | ?
MgO | 0.119 | 0.0267 | 0.069 | 0.137 | 1.7178 | 0.9139 | 1.8739 | 1.0031
Ni | 0.000 | 0.0000 | 0.000 | 0.000 | 0.0000 | 0.0000 | 0.0000 | 0.0000 | ?
-------------------------------------------------------------------------
Total | 93.145 | 11.7936 | 93.041 | 106.018 | Total O=12.0 |  |  |  | Iteration=3
Comment : O-38-3
Element | Peak(mm) | Net(cps) | Bg- | Bg+ | S.D.(%) | D.L.(ppm)
Na | 129.467 | 0.2 | 8.0 | 5.6 | 587.37? | ? | 138
Cr | 159.410 | 5.2 | 25.3 | 19.2 | 24.91 | 152
K | 119.892 | -2.3 | 21.1 | 18.5 | 100.00? | ? | 101
Si | 77.411 | 54.0 | 33.6 | 31.2 | 6.38 | 142
Mn | 146.403 | 89.9 | 34.0 | 27.8 | 3.06 | 179
Ca | 107.634 | 8.2 | 28.0 | 48.0 | 35.39? | ? | 197
Al | 90.650 | 85.4 | 28.6 | 17.4 | 4.24 | 117
Fe | 134.821 | 9710.3 | 52.6 | 39.0 | 0.32 | 284
Ti | 88.105 | -5.7 | 55.8 | 40.5 | 100.00? | ? | 192
Mg | 107.526 | 10.0 | 12.6 | 10.1 | 10.47 | 61
Ni | 115.549 | 0.7 | 62.1 | 53.5 | 262.02? | ? | 128
ZAF Oxide
Element | Mass(%) | Cation | K(%) | K-raw(%) | ZAF | Z | A | F
Na2O | 0.005 | 0.0016 | 0.002 | 0.016 | 2.2575 | 0.9126 | 2.4635 | 1.0041 | ?
Cr2O3 | 0.050 | 0.0060 | 0.065 | 0.142 | 0.7712 | 0.9506 | 1.0026 | 0.8092
K2O | 0.000 | 0.0000 | 0.000 | 0.000 | 0.0000 | 0.0000 | 0.0000 | 0.0000 | ?
SiO2 | 0.332 | 0.0503 | 0.301 | 0.508 | 1.1029 | 0.9129 | 1.2082 | 1.0000
MnO | 0.860 | 0.1104 | 0.914 | 3.134 | 0.9407 | 0.9414 | 0.9993 | 1.0000
CaO | 0.056 | 0.0091 | 0.059 | 0.212 | 0.9570 | 0.9352 | 1.0195 | 1.0037
Al2O3 | 0.653 | 0.1167 | 0.467 | 1.897 | 1.3974 | 0.9130 | 1.5121 | 1.0122
FeO | 91.192 | 11.5677 | 91.063 | 98.030 | 1.0014 | 1.0014 | 1.0001 | 1.0000
TiO2 | 0.000 | 0.0000 | 0.000 | 0.000 | 0.0000 | 0.0000 | 0.0000 | 0.0000 | ?
MgO | 0.121 | 0.0274 | 0.070 | 0.140 | 1.7217 | 0.9136 | 1.8788 | 1.0031
Ni | 0.005 | 0.0008 | 0.005 | 0.006 | 1.0423 | 0.9912 | 1.0515 | 1.0000 | ?
-------------------------------------------------------------------------
Total | 93.274 | 11.8899 | 92.945 | 104.084 | Total O=12.0 |  |  |  | Iteration=3
Comment : O-26-1
Element | Peak(mm) | Net(cps) | Bg- | Bg+ | S.D.(%) | D.L.(ppm)
Na | 129.467 | 2.0 | 5.4 | 5.8 | 57.45? | ? | 125
Cr | 159.410 | 5.3 | 25.4 | 18.5 | 24.01 | 151
K | 119.892 | 0.3 | 19.6 | 15.2 | 441.59? | ? | 94
Si | 77.411 | 0.0 | 47.2 | 33.2 | 567421.94? | ? | 158
Mn | 146.403 | 116.6 | 35.0 | 27.5 | 2.57 | 180
Ca | 107.634 | -9.4 | 30.2 | 45.4 | 100.00? | ? | 196
Al | 90.650 | 8.0 | 25.4 | 23.6 | 29.84 | 121
Fe | 134.821 | 9839.4 | 50.6 | 41.4 | 0.32 | 284
Ti | 88.105 | -1.9 | 56.5 | 36.3 | 100.00? | ? | 188
Mg | 107.526 | 1.4 | 14.6 | 9.7 | 66.05? | ? | 64
Ni | 115.549 | -2.2 | 64.5 | 54.7 | 100.00? | ? | 130
ZAF Oxide
Element | Mass(%) | Cation | K(%) | K-raw(%) | ZAF | Z | A | F
Na2O | 0.054 | 0.0159 | 0.024 | 0.160 | 2.2682 | 0.9115 | 2.4781 | 1.0041
Cr2O3 | 0.051 | 0.0062 | 0.067 | 0.146 | 0.7685 | 0.9494 | 1.0025 | 0.8074
K2O | 0.002 | 0.0004 | 0.002 | 0.018 | 0.8946 | 0.9111 | 0.9929 | 0.9889 | ?
SiO2 | 0.000 | 0.0000 | 0.000 | 0.000 | 1.1022 | 0.9118 | 1.2088 | 1.0000 | ?
MnO | 1.114 | 0.1444 | 1.185 | 4.065 | 0.9394 | 0.9402 | 0.9992 | 1.0000
CaO | 0.000 | 0.0000 | 0.000 | 0.000 | 0.0000 | 0.0000 | 0.0000 | 0.0000 | ?
Al2O3 | 0.061 | 0.0111 | 0.044 | 0.178 | 1.4010 | 0.9119 | 1.5176 | 1.0123
FeO | 92.277 | 11.8176 | 92.274 | 99.334 | 1.0000 | 1.0000 | 1.0000 | 1.0000
TiO2 | 0.000 | 0.0000 | 0.000 | 0.000 | 0.0000 | 0.0000 | 0.0000 | 0.0000 | ?
MgO | 0.017 | 0.0039 | 0.010 | 0.020 | 1.7288 | 0.9125 | 1.8886 | 1.0032
Ni | 0.000 | 0.0000 | 0.000 | 0.000 | 0.0000 | 0.0000 | 0.0000 | 0.0000 | ?
-------------------------------------------------------------------------
Total | 93.576 | 11.9995 | 93.606 | 103.920 | Total O=12.0 |  |  |  | Iteration=3
Comment : O-26-2
Element | Peak(mm) | Net(cps) | Bg- | Bg+ | S.D.(%) | D.L.(ppm)
Na | 129.467 | 0.5 | 7.4 | 4.8 | 225.39? | ? | 131
Cr | 159.410 | 12.9 | 22.3 | 19.8 | 10.48 | 148
K | 119.892 | 1.5 | 19.4 | 17.7 | 92.62? | ? | 97
Si | 77.411 | 75.9 | 49.2 | 29.6 | 5.18 | 156
Mn | 146.403 | 104.0 | 33.5 | 26.9 | 2.76 | 177
Ca | 107.634 | 2.5 | 28.2 | 45.4 | 110.33? | ? | 194
Al | 90.650 | 23.2 | 25.8 | 22.6 | 11.53 | 120
Fe | 134.821 | 9806.9 | 43.0 | 42.0 | 0.32 | 273
Ti | 88.105 | -3.0 | 52.1 | 38.5 | 100.00? | ? | 186
Mg | 107.526 | 10.2 | 13.5 | 9.6 | 10.36 | 62
Ni | 115.549 | -3.0 | 64.5 | 55.8 | 100.00? | ? | 131
ZAF Oxide
Element | Mass(%) | Cation | K(%) | K-raw(%) | ZAF | Z | A | F
Na2O | 0.013 | 0.0039 | 0.006 | 0.040 | 2.2611 | 0.9123 | 2.4683 | 1.0041 | ?
Cr2O3 | 0.125 | 0.0149 | 0.162 | 0.354 | 0.7708 | 0.9503 | 1.0026 | 0.8090
K2O | 0.010 | 0.0019 | 0.011 | 0.089 | 0.8955 | 0.9118 | 0.9930 | 0.9890
SiO2 | 0.466 | 0.0703 | 0.423 | 0.715 | 1.1016 | 0.9125 | 1.2071 | 1.0000
MnO | 0.994 | 0.1272 | 1.057 | 3.626 | 0.9403 | 0.9410 | 0.9993 | 1.0000
CaO | 0.017 | 0.0028 | 0.018 | 0.065 | 0.9565 | 0.9349 | 1.0195 | 1.0036 | ?
Al2O3 | 0.177 | 0.0316 | 0.127 | 0.515 | 1.3988 | 0.9127 | 1.5141 | 1.0122
FeO | 92.065 | 11.6289 | 91.969 | 99.005 | 1.0010 | 1.0010 | 1.0001 | 1.0000
TiO2 | 0.000 | 0.0000 | 0.000 | 0.000 | 0.0000 | 0.0000 | 0.0000 | 0.0000 | ?
MgO | 0.124 | 0.0279 | 0.072 | 0.142 | 1.7240 | 0.9132 | 1.8819 | 1.0031
Ni | 0.000 | 0.0000 | 0.000 | 0.000 | 0.0000 | 0.0000 | 0.0000 | 0.0000 | ?
-------------------------------------------------------------------------
Total | 93.991 | 11.9093 | 93.844 | 104.551 | Total O=12.0 |  |  |  | Iteration=3
Comment : O-37-1
Element | Peak(mm) | Net(cps) | Bg- | Bg+ | S.D.(%) | D.L.(ppm)
Na | 129.467 | -0.1 | 7.2 | 5.8 | 100.00? | ? | 135
Cr | 159.410 | 2.8 | 24.6 | 21.1 | 44.88? | ? | 154
K | 119.892 | -1.9 | 22.6 | 20.8 | 100.00? | ? | 105
Si | 77.411 | 11.6 | 39.0 | 27.0 | 24.01 | 143
Mn | 146.403 | 128.6 | 35.1 | 26.3 | 2.40 | 178
Ca | 107.634 | -13.5 | 31.8 | 49.0 | 100.00? | ? | 203
Al | 90.650 | 19.9 | 30.6 | 16.4 | 13.00 | 119
Fe | 134.821 | 9922.0 | 38.2 | 37.2 | 0.32 | 255
Ti | 88.105 | -2.3 | 53.3 | 36.3 | 100.00? | ? | 185
Mg | 107.526 | 2.9 | 14.4 | 9.6 | 32.29 | 63
Ni | 115.549 | -0.6 | 63.0 | 52.2 | 100.00? | ? | 163
ZAF Oxide
Element | Mass(%) | Cation | K(%) | K-raw(%) | ZAF | Z | A | F
Na2O | 0.000 | 0.0000 | 0.000 | 0.000 | 0.0000 | 0.0000 | 0.0000 | 0.0000 | ?
Cr2O3 | 0.027 | 0.0066 | 0.035 | 0.078 | 0.7689 | 0.9495 | 1.0025 | 0.8077
K2O | 0.000 | 0.0000 | 0.000 | 0.000 | 0.0000 | 0.0000 | 0.0000 | 0.0000 | ?
SiO2 | 0.071 | 0.0218 | 0.065 | 0.109 | 1.1021 | 0.9119 | 1.2086 | 1.0000
MnO | 1.228 | 0.3179 | 1.307 | 4.484 | 0.9396 | 0.9403 | 0.9992 | 1.0000
CaO | 0.000 | 0.0000 | 0.000 | 0.000 | 0.0000 | 0.0000 | 0.0000 | 0.0000 | ?
Al2O3 | 0.152 | 0.0549 | 0.109 | 0.442 | 1.4002 | 0.9121 | 1.5166 | 1.0123
FeO | 92.082 | 23.5301 | 92.067 | 99.111 | 1.0002 | 1.0002 | 1.0000 | 1.0000
TiO2 | 0.000 | 0.0000 | 0.000 | 0.000 | 0.0000 | 0.0000 | 0.0000 | 0.0000 | ?
MgO | 0.036 | 0.0163 | 0.021 | 0.041 | 1.7273 | 0.9126 | 1.8868 | 1.0032
NiO | 0.000 | 0.0000 | 0.000 | 0.000 | 0.0000 | 0.0000 | 0.0000 | 0.0000 | ?
-------------------------------------------------------------------------
Total | 93.596 | 23.9475 | 93.604 | 104.265 | Total O=24.0 |  |  |  | Iteration=3
Comment : O-37-2
Element | Peak(mm) | Net(cps) | Bg- | Bg+ | S.D.(%) | D.L.(ppm)
Na | 129.467 | -0.7 | 7.4 | 5.6 | 100.00? | ? | 135
Cr | 159.410 | 3.0 | 23.7 | 19.0 | 41.12? | ? | 150
K | 119.892 | -0.6 | 20.3 | 18.8 | 100.00? | ? | 100
Si | 77.411 | 0.9 | 45.2 | 32.0 | 310.35? | ? | 155
Mn | 146.403 | 470.2 | 35.9 | 31.0 | 1.10 | 186
Ca | 107.634 | -13.7 | 30.0 | 47.8 | 100.00? | ? | 200
Al | 90.650 | 75.0 | 27.8 | 18.2 | 4.64 | 118
Fe | 134.821 | 9351.4 | 46.0 | 36.0 | 0.33 | 266
Ti | 88.105 | -0.6 | 53.3 | 37.7 | 100.00? | ? | 187
Mg | 107.526 | 86.5 | 14.3 | 10.1 | 2.22 | 64
Ni | 115.549 | -0.2 | 65.2 | 53.6 | 100.00? | ? | 166
ZAF Oxide
Element | Mass(%) | Cation | K(%) | K-raw(%) | ZAF | Z | A | F
Na2O | 0.000 | 0.0000 | 0.000 | 0.000 | 0.0000 | 0.0000 | 0.0000 | 0.0000 | ?
Cr2O3 | 0.029 | 0.0070 | 0.038 | 0.082 | 0.7772 | 0.9507 | 1.0024 | 0.8155
K2O | 0.000 | 0.0000 | 0.000 | 0.000 | 0.0000 | 0.0000 | 0.0000 | 0.0000 | ?
SiO2 | 0.006 | 0.0017 | 0.005 | 0.008 | 1.1023 | 0.9129 | 1.2076 | 1.0000 | ?
MnO | 4.509 | 1.1560 | 4.794 | 16.439 | 0.9407 | 0.9415 | 0.9992 | 1.0000
CaO | 0.000 | 0.0000 | 0.000 | 0.000 | 0.0000 | 0.0000 | 0.0000 | 0.0000 | ?
Al2O3 | 0.575 | 0.2049 | 0.411 | 1.670 | 1.3972 | 0.9130 | 1.5118 | 1.0123
FeO | 87.115 | 22.0498 | 86.990 | 93.645 | 1.0014 | 1.0015 | 0.9999 | 1.0000
TiO2 | 0.000 | 0.0000 | 0.000 | 0.000 | 0.0000 | 0.0000 | 0.0000 | 0.0000 | ?
MgO | 1.048 | 0.4729 | 0.612 | 1.214 | 1.7116 | 0.9136 | 1.8677 | 1.0031
NiO | 0.000 | 0.0000 | 0.000 | 0.000 | 0.0000 | 0.0000 | 0.0000 | 0.0000 | ?
-------------------------------------------------------------------------
Total | 93.282 | 23.8924 | 92.850 | 113.060 | Total O=24.0 |  |  |  | Iteration=3
Comment : O-37-3
Element | Peak(mm) | Net(cps) | Bg- | Bg+ | S.D.(%) | D.L.(ppm)
Na | 129.467 | 0.5 | 8.6 | 3.6 | 225.39? | ? | 131
Cr | 159.410 | 3.2 | 24.8 | 19.0 | 39.11? | ? | 152
K | 119.892 | -0.2 | 21.0 | 18.4 | 100.00? | ? | 101
Si | 77.411 | 16.4 | 39.8 | 30.0 | 17.90 | 148
Mn | 146.403 | 504.8 | 36.8 | 22.6 | 1.05 | 176
Ca | 107.634 | -4.4 | 26.2 | 40.4 | 100.00? | ? | 185
Al | 90.650 | 79.8 | 26.8 | 17.6 | 4.42 | 116
Fe | 134.821 | 9366.9 | 43.0 | 36.8 | 0.33 | 266
Ti | 88.105 | -2.8 | 54.6 | 37.1 | 100.00? | ? | 188
Mg | 107.526 | 19.4 | 13.5 | 12.3 | 6.32 | 66
Ni | 115.549 | -0.2 | 63.8 | 55.6 | 100.00? | ? | 131
ZAF Oxide
Element | Mass(%) | Cation | K(%) | K-raw(%) | ZAF | Z | A | F
Na2O | 0.013 | 0.0039 | 0.006 | 0.040 | 2.2490 | 0.9118 | 2.4564 | 1.0041 | ?
Cr2O3 | 0.031 | 0.0037 | 0.040 | 0.088 | 0.7759 | 0.9498 | 1.0024 | 0.8149
K2O | 0.000 | 0.0000 | 0.000 | 0.000 | 0.0000 | 0.0000 | 0.0000 | 0.0000 | ?
SiO2 | 0.101 | 0.0152 | 0.092 | 0.155 | 1.1007 | 0.9121 | 1.2068 | 1.0000
MnO | 4.839 | 0.6187 | 5.149 | 17.657 | 0.9398 | 0.9406 | 0.9992 | 1.0000
CaO | 0.000 | 0.0000 | 0.000 | 0.000 | 0.0000 | 0.0000 | 0.0000 | 0.0000 | ?
Al2O3 | 0.610 | 0.1086 | 0.438 | 1.778 | 1.3945 | 0.9122 | 1.5102 | 1.0123
FeO | 88.149 | 11.1274 | 88.107 | 94.848 | 1.0005 | 1.0005 | 1.0000 | 1.0000
TiO2 | 0.000 | 0.0000 | 0.000 | 0.000 | 0.0000 | 0.0000 | 0.0000 | 0.0000 | ?
MgO | 0.236 | 0.0531 | 0.137 | 0.272 | 1.7164 | 0.9128 | 1.8745 | 1.0031
Ni | 0.000 | 0.0000 | 0.000 | 0.000 | 0.0000 | 0.0000 | 0.0000 | 0.0000 | ?
-------------------------------------------------------------------------
Total | 93.979 | 11.9306 | 93.969 | 114.838 | Total O=12.0 |  |  |  | Iteration=3
Comment : 1-11-1
Element | Peak(mm) | Net(cps) | Bg- | Bg+ | S.D.(%) | D.L.(ppm)
Na | 129.467 | 0.4 | 8.2 | 7.4 | 316.23? | ? | 148
Cr | 159.410 | 1.0 | 25.1 | 18.6 | 126.23? | ? | 151
K | 119.892 | -0.9 | 21.9 | 16.3 | 100.00? | ? | 99
Si | 77.411 | -1.3 | 43.6 | 36.8 | 100.00? | ? | 158
Mn | 146.403 | -2.5 | 37.6 | 26.8 | 100.00? | ? | 183
Ca | 107.634 | -9.8 | 26.0 | 41.0 | 100.00? | ? | 185
Al | 90.650 | -0.2 | 29.4 | 18.6 | 100.00? | ? | 120
Fe | 134.821 | 6338.6 | 46.2 | 39.6 | 0.40 | 276
Ti | 88.105 | -1.2 | 54.3 | 33.9 | 100.00? | ? | 184
Mg | 107.526 | 0.4 | 15.9 | 11.3 | 260.88? | ? | 67
Ni | 115.549 | 18.6 | 68.1 | 52.4 | 10.04 | 132
ZAF Oxide
Element | Mass(%) | Cation | K(%) | K-raw(%) | ZAF | Z | A | F
Na2O | 0.011 | 0.0050 | 0.005 | 0.032 | 2.2746 | 0.9115 | 2.4851 | 1.0042 | ?
Cr2O3 | 0.009 | 0.0018 | 0.012 | 0.027 | 0.7669 | 0.9494 | 1.0026 | 0.8057 | ?
K2O | 0.000 | 0.0000 | 0.000 | 0.000 | 0.0000 | 0.0000 | 0.0000 | 0.0000 | ?
SiO2 | 0.000 | 0.0000 | 0.000 | 0.000 | 0.0000 | 0.0000 | 0.0000 | 0.0000 | ?
MnO | 0.000 | 0.0000 | 0.000 | 0.000 | 0.0000 | 0.0000 | 0.0000 | 0.0000 | ?
CaO | 0.000 | 0.0000 | 0.000 | 0.000 | 0.0000 | 0.0000 | 0.0000 | 0.0000 | ?
Al2O3 | 0.000 | 0.0000 | 0.000 | 0.000 | 0.0000 | 0.0000 | 0.0000 | 0.0000 | ?
FeO | 59.603 | 11.9932 | 59.622 | 64.183 | 0.9997 | 1.0000 | 1.0000 | 0.9997
TiO2 | 0.000 | 0.0000 | 0.000 | 0.000 | 0.0000 | 0.0000 | 0.0000 | 0.0000 | ?
MgO | 0.005 | 0.0016 | 0.003 | 0.005 | 1.7324 | 0.9125 | 1.8925 | 1.0032 | ?
Ni | 0.147 | 0.0361 | 0.141 | 0.179 | 1.0412 | 0.9897 | 1.0520 | 1.0000
-------------------------------------------------------------------------
Total | 59.775 | 12.0377 | 59.782 | 64.426 | Total O=12.0 |  |  |  | Iteration=3
Comment : 1-11-2
Element | Peak(mm) | Net(cps) | Bg- | Bg+ | S.D.(%) | D.L.(ppm)
Na | 129.467 | 1.2 | 9.2 | 6.2 | 107.37? | ? | 147
Cr | 159.410 | -0.1 | 25.7 | 20.9 | 100.00? | ? | 156
K | 119.892 | -2.1 | 20.8 | 16.2 | 100.00? | ? | 98
Si | 77.411 | 3.0 | 45.4 | 32.4 | 94.74? | ? | 156
Mn | 146.403 | -0.6 | 36.4 | 26.9 | 100.00? | ? | 181
Ca | 107.634 | -11.1 | 28.2 | 35.8 | 100.00? | ? | 181
Al | 90.650 | -2.1 | 32.4 | 21.6 | 100.00? | ? | 127
Fe | 134.821 | 6289.5 | 47.0 | 36.4 | 0.40 | 272
Ti | 88.105 | -1.8 | 53.1 | 35.6 | 100.00? | ? | 185
Mg | 107.526 | 1.6 | 15.7 | 12.4 | 63.45? | ? | 69
Ni | 115.549 | 2.6 | 62.3 | 53.7 | 66.19? | ? | 129
ZAF Oxide
Element | Mass(%) | Cation | K(%) | K-raw(%) | ZAF | Z | A | F
Na2O | 0.032 | 0.0152 | 0.014 | 0.096 | 2.2719 | 0.9116 | 2.4818 | 1.0041
Cr2O3 | 0.000 | 0.0000 | 0.000 | 0.000 | 0.0000 | 0.0000 | 0.0000 | 0.0000 | ?
K2O | 0.000 | 0.0000 | 0.000 | 0.000 | 0.0000 | 0.0000 | 0.0000 | 0.0000 | ?
SiO2 | 0.018 | 0.0045 | 0.017 | 0.028 | 1.1029 | 0.9119 | 1.2095 | 1.0000
MnO | 0.000 | 0.0000 | 0.000 | 0.000 | 0.0000 | 0.0000 | 0.0000 | 0.0000 | ?
CaO | 0.000 | 0.0000 | 0.000 | 0.000 | 0.0000 | 0.0000 | 0.0000 | 0.0000 | ?
Al2O3 | 0.000 | 0.0000 | 0.000 | 0.000 | 0.0000 | 0.0000 | 0.0000 | 0.0000 | ?
FeO | 59.165 | 11.9765 | 59.160 | 63.686 | 1.0001 | 1.0001 | 1.0000 | 1.0000
TiO2 | 0.000 | 0.0000 | 0.000 | 0.000 | 0.0000 | 0.0000 | 0.0000 | 0.0000 | ?
MgO | 0.019 | 0.0069 | 0.011 | 0.022 | 1.7311 | 0.9126 | 1.8909 | 1.0032
Ni | 0.021 | 0.0051 | 0.020 | 0.025 | 1.0415 | 0.9899 | 1.0521 | 1.0000
-------------------------------------------------------------------------
Total | 59.255 | 12.0082 | 59.222 | 63.858 | Total O=12.0 |  |  |  | Iteration=3
Comment : 1-11-3
Element | Peak(mm) | Net(cps) | Bg- | Bg+ | S.D.(%) | D.L.(ppm)
Na | 129.467 | 0.0 | 6.0 | 5.6 | 451740384.00? | ? | 128
Cr | 159.410 | 3.7 | 23.4 | 19.4 | 33.94? | ? | 150
K | 119.892 | -1.9 | 22.6 | 17.0 | 100.00? | ? | 101
Si | 77.411 | 2.5 | 46.4 | 32.2 | 113.89? | ? | 157
Mn | 146.403 | 17.2 | 37.7 | 26.5 | 11.76 | 183
Ca | 107.634 | -6.7 | 26.2 | 47.6 | 100.00? | ? | 195
Al | 90.650 | 9.8 | 24.0 | 19.8 | 23.62 | 115
Fe | 134.821 | 9961.4 | 46.6 | 35.6 | 0.32 | 267
Ti | 88.105 | 1.6 | 49.7 | 37.7 | 107.58? | ? | 183
Mg | 107.526 | 2.6 | 13.9 | 9.3 | 35.62? | ? | 62
Ni | 115.549 | -3.7 | 65.3 | 58.1 | 100.00? | ? | 170
ZAF Oxide
Element | Mass(%) | Cation | K(%) | K-raw(%) | ZAF | Z | A | F
Na2O | 0.000 | 0.0000 | 0.000 | 0.000 | 2.2709 | 0.9117 | 2.4807 | 1.0041 | ?
Cr2O3 | 0.035 | 0.0086 | 0.046 | 0.101 | 0.7672 | 0.9495 | 1.0026 | 0.8059
K2O | 0.000 | 0.0000 | 0.000 | 0.000 | 0.0000 | 0.0000 | 0.0000 | 0.0000 | ?
SiO2 | 0.015 | 0.0047 | 0.014 | 0.024 | 1.1028 | 0.9119 | 1.2093 | 1.0000 | ?
MnO | 0.164 | 0.0429 | 0.175 | 0.600 | 0.9396 | 0.9403 | 0.9993 | 1.0000
CaO | 0.000 | 0.0000 | 0.000 | 0.000 | 0.0000 | 0.0000 | 0.0000 | 0.0000 | ?
Al2O3 | 0.075 | 0.0273 | 0.054 | 0.218 | 1.4019 | 0.9121 | 1.5184 | 1.0123
FeO | 92.772 | 23.8725 | 92.756 | 99.853 | 1.0002 | 1.0001 | 1.0000 | 1.0000
TiO2 | 0.014 | 0.0033 | 0.017 | 0.046 | 0.8362 | 0.9323 | 0.9714 | 0.9233 | ?
MgO | 0.032 | 0.0146 | 0.018 | 0.037 | 1.7300 | 0.9126 | 1.8896 | 1.0032
NiO | 0.000 | 0.0000 | 0.000 | 0.000 | 0.0000 | 0.0000 | 0.0000 | 0.0000 | ?
-------------------------------------------------------------------------
Total | 93.107 | 23.9740 | 93.081 | 100.878 | Total O=24.0 |  |  |  | Iteration=3
Comment : 1-13-1
Element | Peak(mm) | Net(cps) | Bg- | Bg+ | S.D.(%) | D.L.(ppm)
Na | 129.467 | -1.6 | 10.4 | 6.8 | 100.00? | ? | 156
Cr | 159.410 | 1.1 | 25.8 | 19.3 | 116.22? | ? | 154
K | 119.892 | 1.6 | 20.4 | 15.0 | 87.69? | ? | 95
Si | 77.411 | 3.4 | 42.0 | 30.4 | 80.97? | ? | 150
Mn | 146.403 | 50.9 | 35.7 | 29.0 | 4.73 | 183
Ca | 107.634 | -11.6 | 30.6 | 47.4 | 100.00? | ? | 200
Al | 90.650 | 17.4 | 25.0 | 16.0 | 13.89 | 111
Fe | 134.821 | 9921.5 | 49.2 | 44.2 | 0.32 | 284
Ti | 88.105 | 0.2 | 55.1 | 35.7 | 747.36? | ? | 187
Mg | 107.526 | 1.1 | 15.4 | 9.8 | 87.70? | ? | 65
Ni | 115.549 | -3.0 | 66.7 | 55.0 | 100.00? | ? | 168
ZAF Oxide
Element | Mass(%) | Cation | K(%) | K-raw(%) | ZAF | Z | A | F
Na2O | 0.000 | 0.0000 | 0.000 | 0.000 | 0.0000 | 0.0000 | 0.0000 | 0.0000 | ?
Cr2O3 | 0.010 | 0.0025 | 0.013 | 0.029 | 0.7676 | 0.9495 | 1.0026 | 0.8063 | ?
K2O | 0.010 | 0.0039 | 0.011 | 0.092 | 0.8948 | 0.9112 | 0.9930 | 0.9890
SiO2 | 0.021 | 0.0064 | 0.019 | 0.032 | 1.1027 | 0.9119 | 1.2092 | 1.0000
MnO | 0.487 | 0.1271 | 0.519 | 1.779 | 0.9396 | 0.9403 | 0.9993 | 1.0000
CaO | 0.000 | 0.0000 | 0.000 | 0.000 | 0.0000 | 0.0000 | 0.0000 | 0.0000 | ?
Al2O3 | 0.134 | 0.0485 | 0.095 | 0.388 | 1.4012 | 0.9121 | 1.5177 | 1.0123
FeO | 92.353 | 23.7746 | 92.339 | 99.404 | 1.0002 | 1.0001 | 1.0000 | 1.0000
TiO2 | 0.002 | 0.0005 | 0.002 | 0.007 | 0.8361 | 0.9323 | 0.9714 | 0.9232 | ?
MgO | 0.013 | 0.0060 | 0.008 | 0.015 | 1.7291 | 0.9126 | 1.8887 | 1.0032
NiO | 0.000 | 0.0000 | 0.000 | 0.000 | 0.0000 | 0.0000 | 0.0000 | 0.0000 | ?
-------------------------------------------------------------------------
Total | 93.030 | 23.9695 | 93.007 | 101.745 | Total O=24.0 |  |  |  | Iteration=3
Comment : 1-13-2
Element | Peak(mm) | Net(cps) | Bg- | Bg+ | S.D.(%) | D.L.(ppm)
Na | 129.467 | 0.3 | 7.4 | 5.6 | 384.42? | ? | 135
Cr | 159.410 | -0.4 | 25.8 | 20.9 | 100.00? | ? | 156
K | 119.892 | 1.7 | 20.3 | 17.4 | 85.01? | ? | 98
Si | 77.411 | 2.1 | 44.4 | 31.6 | 133.05? | ? | 154
Mn | 146.403 | 61.5 | 33.9 | 26.1 | 4.01 | 177
Ca | 107.634 | -10.3 | 27.8 | 49.6 | 100.00? | ? | 199
Al | 90.650 | 28.2 | 31.4 | 18.6 | 9.92 | 123
Fe | 134.821 | 9909.7 | 40.6 | 40.6 | 0.32 | 265
Ti | 88.105 | -0.9 | 50.3 | 42.5 | 100.00? | ? | 189
Mg | 107.526 | 0.5 | 13.3 | 10.7 | 180.74? | ? | 63
Ni | 115.549 | -1.1 | 62.0 | 56.8 | 100.00? | ? | 166
ZAF Oxide
Element | Mass(%) | Cation | K(%) | K-raw(%) | ZAF | Z | A | F
Na2O | 0.008 | 0.0048 | 0.004 | 0.024 | 2.2685 | 0.9117 | 2.4779 | 1.0041 | ?
Cr2O3 | 0.000 | 0.0000 | 0.000 | 0.000 | 0.0000 | 0.0000 | 0.0000 | 0.0000 | ?
K2O | 0.011 | 0.0042 | 0.012 | 0.098 | 0.8949 | 0.9112 | 0.9930 | 0.9890
SiO2 | 0.013 | 0.0040 | 0.012 | 0.020 | 1.1028 | 0.9120 | 1.2092 | 1.0000 | ?
MnO | 0.589 | 0.1535 | 0.627 | 2.151 | 0.9396 | 0.9403 | 0.9993 | 1.0000
CaO | 0.000 | 0.0000 | 0.000 | 0.000 | 0.0000 | 0.0000 | 0.0000 | 0.0000 | ?
Al2O3 | 0.217 | 0.0785 | 0.155 | 0.628 | 1.4008 | 0.9121 | 1.5171 | 1.0123
FeO | 92.249 | 23.7135 | 92.229 | 99.285 | 1.0002 | 1.0002 | 1.0000 | 1.0000
TiO2 | 0.000 | 0.0000 | 0.000 | 0.000 | 0.0000 | 0.0000 | 0.0000 | 0.0000 | ?
MgO | 0.006 | 0.0028 | 0.004 | 0.007 | 1.7285 | 0.9127 | 1.8880 | 1.0032 | ?
NiO | 0.000 | 0.0000 | 0.000 | 0.000 | 0.0000 | 0.0000 | 0.0000 | 0.0000 | ?
-------------------------------------------------------------------------
Total | 93.093 | 23.9613 | 93.042 | 102.214 | Total O=24.0 |  |  |  | Iteration=3
Comment : 1-13-3
Element | Peak(mm) | Net(cps) | Bg- | Bg+ | S.D.(%) | D.L.(ppm)
Na | 129.467 | 2.1 | 5.6 | 3.4 | 50.17? | ? | 113
Cr | 159.410 | 0.9 | 24.3 | 20.4 | 132.07? | ? | 153
K | 119.892 | -0.4 | 21.1 | 16.4 | 100.00? | ? | 98
Si | 77.411 | 51.7 | 43.8 | 32.2 | 6.91 | 154
Mn | 146.403 | 55.3 | 33.1 | 27.7 | 4.36 | 178
Ca | 107.634 | -3.6 | 25.8 | 50.2 | 100.00? | ? | 197
Al | 90.650 | 33.6 | 27.6 | 16.8 | 8.31 | 116
Fe | 134.821 | 9878.4 | 45.8 | 37.8 | 0.32 | 269
Ti | 88.105 | 0.4 | 54.5 | 35.7 | 474.09? | ? | 186
Mg | 107.526 | 10.4 | 14.7 | 9.1 | 10.25 | 63
Ni | 115.549 | -0.9 | 62.4 | 56.5 | 100.00? | ? | 166
ZAF Oxide
Element | Mass(%) | Cation | K(%) | K-raw(%) | ZAF | Z | A | F
Na2O | 0.056 | 0.0333 | 0.025 | 0.169 | 2.2629 | 0.9123 | 2.4704 | 1.0041
Cr2O3 | 0.009 | 0.0022 | 0.012 | 0.026 | 0.7692 | 0.9502 | 1.0026 | 0.8074 | ?
K2O | 0.000 | 0.0000 | 0.000 | 0.000 | 0.0000 | 0.0000 | 0.0000 | 0.0000 | ?
SiO2 | 0.319 | 0.0970 | 0.289 | 0.489 | 1.1026 | 0.9125 | 1.2082 | 1.0000
MnO | 0.531 | 0.1369 | 0.564 | 1.935 | 0.9403 | 0.9410 | 0.9993 | 1.0000
CaO | 0.000 | 0.0000 | 0.000 | 0.000 | 0.0000 | 0.0000 | 0.0000 | 0.0000 | ?
Al2O3 | 0.258 | 0.0927 | 0.184 | 0.749 | 1.3998 | 0.9127 | 1.5153 | 1.0122
FeO | 92.069 | 23.4507 | 91.984 | 99.021 | 1.0009 | 1.0009 | 1.0000 | 1.0000
TiO2 | 0.003 | 0.0008 | 0.004 | 0.010 | 0.8370 | 0.9330 | 0.9714 | 0.9236 | ?
MgO | 0.128 | 0.0579 | 0.074 | 0.147 | 1.7256 | 0.9132 | 1.8837 | 1.0031
NiO | 0.000 | 0.0000 | 0.000 | 0.000 | 0.0000 | 0.0000 | 0.0000 | 0.0000 | ?
-------------------------------------------------------------------------
Total | 93.373 | 23.8715 | 93.136 | 102.545 | Total O=24.0 |  |  |  | Iteration=3
Comment : 1-23-1
Element | Peak(mm) | Net(cps) | Bg- | Bg+ | S.D.(%) | D.L.(ppm)
Na | 129.467 | -1.2 | 7.6 | 8.8 | 100.00? | ? | 152
Cr | 159.410 | 1.4 | 26.3 | 19.8 | 91.95? | ? | 156
K | 119.892 | -3.1 | 21.6 | 19.9 | 100.00? | ? | 103
Si | 77.411 | 0.8 | 43.2 | 34.8 | 350.68? | ? | 156
Mn | 146.403 | 38.5 | 36.5 | 28.2 | 5.90 | 184
Ca | 107.634 | -8.2 | 28.8 | 43.2 | 100.00? | ? | 192
Al | 90.650 | 26.8 | 28.6 | 17.8 | 10.09 | 118
Fe | 134.821 | 9876.2 | 46.4 | 43.2 | 0.32 | 282
Ti | 88.105 | 5.1 | 51.9 | 36.0 | 34.53? | ? | 184
Mg | 107.526 | 1.4 | 13.5 | 9.9 | 63.47? | ? | 63
Ni | 115.549 | -0.9 | 65.1 | 53.6 | 100.00? | ? | 131
ZAF Oxide
Element | Mass(%) | Cation | K(%) | K-raw(%) | ZAF | Z | A | F
Na2O | 0.000 | 0.0000 | 0.000 | 0.000 | 0.0000 | 0.0000 | 0.0000 | 0.0000 | ?
Cr2O3 | 0.013 | 0.0016 | 0.017 | 0.038 | 0.7678 | 0.9496 | 1.0026 | 0.8065 | ?
K2O | 0.000 | 0.0000 | 0.000 | 0.000 | 0.0000 | 0.0000 | 0.0000 | 0.0000 | ?
SiO2 | 0.005 | 0.0008 | 0.004 | 0.008 | 1.1029 | 0.9120 | 1.2093 | 1.0000 | ?
MnO | 0.369 | 0.0478 | 0.393 | 1.347 | 0.9397 | 0.9404 | 0.9993 | 1.0000
CaO | 0.000 | 0.0000 | 0.000 | 0.000 | 0.0000 | 0.0000 | 0.0000 | 0.0000 | ?
Al2O3 | 0.206 | 0.0371 | 0.147 | 0.597 | 1.4010 | 0.9121 | 1.5174 | 1.0123
FeO | 92.969 | 11.8781 | 92.944 | 100.055 | 1.0003 | 1.0002 | 1.0000 | 1.0000
TiO2 | 0.046 | 0.0053 | 0.055 | 0.146 | 0.8363 | 0.9324 | 0.9714 | 0.9233
MgO | 0.018 | 0.0040 | 0.010 | 0.020 | 1.7288 | 0.9127 | 1.8882 | 1.0032
Ni | 0.000 | 0.0000 | 0.000 | 0.000 | 0.0000 | 0.0000 | 0.0000 | 0.0000 | ?
-------------------------------------------------------------------------
Total | 93.626 | 11.9746 | 93.570 | 102.211 | Total O=12.0 |  |  |  | Iteration=3
Comment : 1-23-2
Element | Peak(mm) | Net(cps) | Bg- | Bg+ | S.D.(%) | D.L.(ppm)
Na | 129.467 | 0.2 | 7.4 | 3.8 | 533.85? | ? | 126
Cr | 159.410 | 3.8 | 27.3 | 17.1 | 33.38? | ? | 153
K | 119.892 | -1.8 | 21.9 | 17.3 | 100.00? | ? | 100
Si | 77.411 | 10.6 | 38.2 | 25.0 | 25.63 | 140
Mn | 146.403 | 47.9 | 36.6 | 26.3 | 4.92 | 181
Ca | 107.634 | -15.6 | 28.4 | 51.0 | 100.00? | ? | 202
Al | 90.650 | 28.3 | 28.4 | 18.2 | 9.67 | 118
Fe | 134.821 | 9859.5 | 46.2 | 36.0 | 0.32 | 270
Ti | 88.105 | 3.2 | 51.3 | 36.0 | 53.74? | ? | 183
Mg | 107.526 | 1.0 | 13.9 | 9.1 | 92.61? | ? | 62
Ni | 115.549 | -2.6 | 64.3 | 55.5 | 100.00? | ? | 131
ZAF Oxide
Element | Mass(%) | Cation | K(%) | K-raw(%) | ZAF | Z | A | F
Na2O | 0.005 | 0.0016 | 0.002 | 0.016 | 2.2681 | 0.9118 | 2.4772 | 1.0041 | ?
Cr2O3 | 0.037 | 0.0044 | 0.048 | 0.104 | 0.7682 | 0.9497 | 1.0026 | 0.8068
K2O | 0.000 | 0.0000 | 0.000 | 0.000 | 0.0000 | 0.0000 | 0.0000 | 0.0000 | ?
SiO2 | 0.065 | 0.0100 | 0.059 | 0.100 | 1.1027 | 0.9121 | 1.2091 | 1.0000
MnO | 0.459 | 0.0593 | 0.488 | 1.674 | 0.9398 | 0.9405 | 0.9993 | 1.0000
CaO | 0.000 | 0.0000 | 0.000 | 0.000 | 0.0000 | 0.0000 | 0.0000 | 0.0000 | ?
Al2O3 | 0.217 | 0.0391 | 0.155 | 0.630 | 1.4006 | 0.9122 | 1.5168 | 1.0123
FeO | 92.774 | 11.8453 | 92.740 | 99.835 | 1.0004 | 1.0003 | 1.0000 | 1.0000
TiO2 | 0.029 | 0.0033 | 0.035 | 0.093 | 0.8363 | 0.9325 | 0.9714 | 0.9233
MgO | 0.012 | 0.0027 | 0.007 | 0.014 | 1.7282 | 0.9128 | 1.8874 | 1.0032
Ni | 0.000 | 0.0000 | 0.000 | 0.000 | 0.0000 | 0.0000 | 0.0000 | 0.0000 | ?
-------------------------------------------------------------------------
Total | 93.598 | 11.9657 | 93.534 | 102.466 | Total O=12.0 |  |  |  | Iteration=3
Comment : 1-23-3
Element | Peak(mm) | Net(cps) | Bg- | Bg+ | S.D.(%) | D.L.(ppm)
Na | 129.467 | -0.2 | 6.4 | 5.8 | 100.00? | 131
Cr | 159.410 | 0.7 | 26.1 | 17.9 | 166.72? | 152
K | 119.892 | -3.6 | 22.8 | 20.1 | 100.00? | 105
Si | 77.411 | -0.1 | 41.2 | 32.0 | 100.00? | 151
Mn | 146.403 | 41.8 | 38.6 | 28.7 | 5.59 | 187
Ca | 107.634 | -8.5 | 29.4 | 43.4 | 100.00? | 193
Al | 90.650 | 23.3 | 25.2 | 20.4 | 11.27 | 117
Fe | 134.821 | 9903.6 | 47.0 | 36.4 | 0.32 | 272
Ti | 88.105 | 2.7 | 56.3 | 36.3 | 65.22? | 189
Mg | 107.526 | 0.1 | 13.5 | 11.3 | 909.84? | 64
Ni | 115.549 | -3.1 | 65.8 | 53.5 | 100.00? | 131
ZAF Oxide
Element | Mass(%) | Cation | K(%) | K-raw(%) | ZAF | Z | A | F
Na2O | 0.000 | 0.0000 | 0.000 | 0.000 | 0.0000 | 0.0000 | 0.0000 | 0.0000 | ?
Cr2O3 | 0.007 | 0.0009 | 0.009 | 0.020 | 0.7675 | 0.9496 | 1.0026 | 0.8062 | ?
K2O | 0.000 | 0.0000 | 0.000 | 0.000 | 0.0000 | 0.0000 | 0.0000 | 0.0000 | ?
SiO2 | 0.000 | 0.0000 | 0.000 | 0.000 | 0.0000 | 0.0000 | 0.0000 | 0.0000 | ?
MnO | 0.400 | 0.0517 | 0.426 | 1.460 | 0.9396 | 0.9403 | 0.9993 | 1.0000
CaO | 0.000 | 0.0000 | 0.000 | 0.000 | 0.0000 | 0.0000 | 0.0000 | 0.0000 | ?
Al2O3 | 0.179 | 0.0322 | 0.128 | 0.519 | 1.4012 | 0.9121 | 1.5176 | 1.0123
FeO | 93.172 | 11.8928 | 93.155 | 100.282 | 1.0002 | 1.0002 | 1.0000 | 1.0000
TiO2 | 0.025 | 0.0028 | 0.029 | 0.078 | 0.8361 | 0.9323 | 0.9714 | 0.9232
MgO | 0.001 | 0.0003 | 0.001 | 0.001 | 1.7292 | 0.9126 | 1.8887 | 1.0032 | ?
Ni | 0.000 | 0.0000 | 0.000 | 0.000 | 0.0000 | 0.0000 | 0.0000 | 0.0000 | ?
-------------------------------------------------------------------------
Total | 93.784 | 11.9807 | 93.748 | 102.362 | Total O=12.0 |  |  |  | Iteration=3
Comment : 424-D-1
Element | Peak(mm) | Net(cps) | Bg- | Bg+ | S.D.(%) | D.L.(ppm)
Na | 129.467 | -1.7 | 7.0 | 8.4 | 100.00? | 147
Cr | 159.410 | -0.8 | 29.0 | 18.9 | 100.00? | 158
K | 119.892 | -1.3 | 21.4 | 18.4 | 100.00? | 101
Si | 77.411 | -3.1 | 49.8 | 32.8 | 100.00? | 160
Mn | 146.403 | 232.0 | 34.2 | 26.2 | 1.65 | 177
Ca | 107.634 | -11.5 | 26.6 | 47.0 | 100.00? | 194
Al | 90.650 | 7.2 | 28.0 | 17.6 | 31.91 | 117
Fe | 134.821 | 9729.7 | 46.2 | 35.2 | 0.32 | 268
Ti | 88.105 | -1.5 | 52.1 | 34.6 | 100.00? | 182
Mg | 107.526 | 1.1 | 14.7 | 9.0 | 85.21? | 63
Ni | 115.549 | 0.3 | 60.8 | 54.0 | 564.39? | 128
ZAF Oxide
Element | Mass(%) | Cation | K(%) | K-raw(%) | ZAF | Z | A | F
Na2O | 0.000 | 0.0000 | 0.000 | 0.000 | 0.0000 | 0.0000 | 0.0000 | 0.0000 | ?
Cr2O3 | 0.000 | 0.0000 | 0.000 | 0.000 | 0.0000 | 0.0000 | 0.0000 | 0.0000 | ?
K2O | 0.000 | 0.0000 | 0.000 | 0.000 | 0.0000 | 0.0000 | 0.0000 | 0.0000 | ?
SiO2 | 0.000 | 0.0000 | 0.000 | 0.000 | 0.0000 | 0.0000 | 0.0000 | 0.0000 | ?
MnO | 2.219 | 0.2877 | 2.363 | 8.104 | 0.9392 | 0.9399 | 0.9992 | 1.0000
CaO | 0.000 | 0.0000 | 0.000 | 0.000 | 0.0000 | 0.0000 | 0.0000 | 0.0000 | ?
Al2O3 | 0.055 | 0.0100 | 0.039 | 0.160 | 1.3998 | 0.9117 | 1.5167 | 1.0123
FeO | 91.357 | 11.6944 | 91.382 | 98.373 | 0.9997 | 0.9998 | 1.0000 | 1.0000
TiO2 | 0.000 | 0.0000 | 0.000 | 0.000 | 0.0000 | 0.0000 | 0.0000 | 0.0000 | ?
MgO | 0.013 | 0.0030 | 0.008 | 0.015 | 1.7271 | 0.9123 | 1.8871 | 1.0032
Ni | 0.002 | 0.0004 | 0.002 | 0.003 | 1.0410 | 0.9896 | 1.0520 | 1.0000 | ?
-------------------------------------------------------------------------
Total | 93.646 | 11.9954 | 93.794 | 106.655 | Total O=12.0 |  |  |  | Iteration=3
Comment : 424-D-2
Element | Peak(mm) | Net(cps) | Bg- | Bg+ | S.D.(%) | D.L.(ppm)
Na | 129.467 | 1.7 | 6.2 | 5.0 | 66.81? | 125
Cr | 159.410 | 1.6 | 24.4 | 21.3 | 80.08? | 155
K | 119.892 | -1.1 | 21.4 | 19.9 | 100.00? | 103
Si | 77.411 | 17.2 | 41.2 | 26.8 | 16.97 | 146
Mn | 146.403 | 294.4 | 34.3 | 29.8 | 1.44 | 182
Ca | 107.634 | -14.2 | 24.8 | 53.0 | 100.00? | 199
Al | 90.650 | 83.7 | 24.0 | 18.2 | 4.24 | 113
Fe | 134.821 | 9480.5 | 43.0 | 36.8 | 0.33 | 265
Ti | 88.105 | -0.1 | 51.7 | 40.1 | 100.00? | 188
Mg | 107.526 | 28.1 | 14.6 | 10.9 | 4.75 | 65
Ni | 115.549 | -3.5 | 63.7 | 55.6 | 100.00? | 131
ZAF Oxide
Element | Mass(%) | Cation | K(%) | K-raw(%) | ZAF | Z | A | F
Na2O | 0.045 | 0.0134 | 0.020 | 0.136 | 2.2520 | 0.9123 | 2.4585 | 1.0041
Cr2O3 | 0.015 | 0.0018 | 0.020 | 0.043 | 0.7734 | 0.9503 | 1.0025 | 0.8118 | ?
K2O | 0.000 | 0.0000 | 0.000 | 0.000 | 0.0000 | 0.0000 | 0.0000 | 0.0000 | ?
SiO2 | 0.106 | 0.0161 | 0.096 | 0.162 | 1.1024 | 0.9126 | 1.2081 | 1.0000
MnO | 2.821 | 0.3635 | 3.000 | 10.288 | 0.9403 | 0.9411 | 0.9992 | 1.0000
CaO | 0.000 | 0.0000 | 0.000 | 0.000 | 0.0000 | 0.0000 | 0.0000 | 0.0000 | ?
Al2O3 | 0.641 | 0.1149 | 0.459 | 1.863 | 1.3969 | 0.9127 | 1.5120 | 1.0123
FeO | 89.176 | 11.3450 | 89.086 | 95.901 | 1.0010 | 1.0010 | 1.0000 | 1.0000
TiO2 | 0.000 | 0.0000 | 0.000 | 0.000 | 0.0000 | 0.0000 | 0.0000 | 0.0000 | ?
MgO | 0.342 | 0.0776 | 0.199 | 0.395 | 1.7187 | 0.9132 | 1.8761 | 1.0031
Ni | 0.000 | 0.0000 | 0.000 | 0.000 | 0.0000 | 0.0000 | 0.0000 | 0.0000 | ?
-------------------------------------------------------------------------
Total | 93.146 | 11.9322 | 92.879 | 108.788 | Total O=12.0 |  |  |  | Iteration=3
Comment : 424-D-3
Element | Peak(mm) | Net(cps) | Bg- | Bg+ | S.D.(%) | D.L.(ppm)
Na | 129.467 | -0.2 | 9.4 | 4.2 | 100.00? | 138
Cr | 159.410 | 1.3 | 24.7 | 19.9 | 92.79? | 153
K | 119.892 | -2.8 | 22.2 | 19.3 | 100.00? | 103
Si | 77.411 | 13.1 | 42.4 | 33.6 | 22.78 | 154
Mn | 146.403 | 285.7 | 35.1 | 26.5 | 1.46 | 179
Ca | 107.634 | -8.3 | 23.8 | 47.8 | 100.00? | 191
Al | 90.635 | 124.4 | 27.2 | 20.6 | 3.34 | 120
Fe | 134.821 | 9564.9 | 43.0 | 39.6 | 0.32 | 267
Ti | 88.105 | 2.9 | 49.4 | 37.3 | 59.57? | 182
Mg | 107.526 | 18.9 | 14.1 | 9.5 | 6.29 | 63
Ni | 115.549 | -2.5 | 63.0 | 55.5 | 100.00? | 166
ZAF Oxide
Element | Mass(%) | Cation | K(%) | K-raw(%) | ZAF | Z | A | F
Na2O | 0.000 | 0.0000 | 0.000 | 0.000 | 0.0000 | 0.0000 | 0.0000 | 0.0000 | ?
Cr2O3 | 0.013 | 0.0031 | 0.017 | 0.037 | 0.7738 | 0.9505 | 1.0025 | 0.8121 | ?
K2O | 0.000 | 0.0000 | 0.000 | 0.000 | 0.0000 | 0.0000 | 0.0000 | 0.0000 | ?
SiO2 | 0.081 | 0.0245 | 0.073 | 0.124 | 1.1029 | 0.9127 | 1.2084 | 1.0000
MnO | 2.738 | 0.7044 | 2.911 | 9.983 | 0.9405 | 0.9412 | 0.9992 | 1.0000
CaO | 0.000 | 0.0000 | 0.000 | 0.000 | 0.0000 | 0.0000 | 0.0000 | 0.0000 | ?
Al2O3 | 0.951 | 0.3405 | 0.682 | 2.769 | 1.3954 | 0.9128 | 1.5101 | 1.0123
FeO | 89.037 | 22.6152 | 88.931 | 95.735 | 1.0012 | 1.0012 | 1.0000 | 1.0000
TiO2 | 0.026 | 0.0059 | 0.031 | 0.083 | 0.8367 | 0.9332 | 0.9713 | 0.9230
MgO | 0.230 | 0.1042 | 0.134 | 0.266 | 1.7174 | 0.9134 | 1.8745 | 1.0031
NiO | 0.000 | 0.0000 | 0.000 | 0.000 | 0.0000 | 0.0000 | 0.0000 | 0.0000 | ?
-------------------------------------------------------------------------
Total | 93.076 | 23.7978 | 92.779 | 108.996 | Total O=24.0 |  |  |  | Iteration=3
Comment : 424-J-1
Element | Peak(mm) | Net(cps) | Bg- | Bg+ | S.D.(%) | D.L.(ppm)
Na | 129.467 | 0.6 | 6.8 | 5.0 | 185.59? | 129
Cr | 159.410 | 0.4 | 25.7 | 19.8 | 336.34? | 154
K | 119.892 | -0.2 | 18.5 | 17.3 | 100.00? | 96
Si | 77.406 | 507.5 | 44.8 | 33.6 | 1.51 | 156
Mn | 146.403 | 22.3 | 35.8 | 24.2 | 9.11 | 176
Ca | 107.634 | -12.3 | 32.0 | 52.4 | 100.00? | 208
Al | 90.635 | 34.5 | 25.4 | 18.0 | 8.09 | 114
Fe | 134.821 | 9592.8 | 39.8 | 33.4 | 0.32 | 252
Ti | 88.105 | 4.3 | 53.2 | 34.5 | 40.73? | 183
Mg | 107.526 | -0.4 | 15.6 | 9.3 | 100.00? | 65
Ni | 115.549 | -1.7 | 62.7 | 53.6 | 100.00? | 164
ZAF Oxide
Element | Mass(%) | Cation | K(%) | K-raw(%) | ZAF | Z | A | F
Na2O | 0.016 | 0.0090 | 0.007 | 0.048 | 2.2364 | 0.9153 | 2.4334 | 1.0041
Cr2O3 | 0.004 | 0.0008 | 0.005 | 0.010 | 0.7768 | 0.9537 | 1.0027 | 0.8123 | ?
K2O | 0.000 | 0.0000 | 0.000 | 0.000 | 0.0000 | 0.0000 | 0.0000 | 0.0000 | ?
SiO2 | 3.106 | 0.9104 | 2.832 | 4.788 | 1.0969 | 0.9155 | 1.1981 | 1.0000
MnO | 0.214 | 0.0531 | 0.227 | 0.778 | 0.9439 | 0.9445 | 0.9994 | 1.0000
CaO | 0.000 | 0.0000 | 0.000 | 0.000 | 0.0000 | 0.0000 | 0.0000 | 0.0000 | ?
Al2O3 | 0.263 | 0.0907 | 0.189 | 0.768 | 1.3887 | 0.9157 | 1.4988 | 1.0119
FeO | 89.619 | 21.9671 | 89.191 | 96.014 | 1.0048 | 1.0047 | 1.0001 | 1.0000
TiO2 | 0.039 | 0.0086 | 0.046 | 0.123 | 0.8424 | 0.9363 | 0.9717 | 0.9260
MgO | 0.000 | 0.0000 | 0.000 | 0.000 | 0.0000 | 0.0000 | 0.0000 | 0.0000 | ?
NiO | 0.000 | 0.0000 | 0.000 | 0.000 | 0.0000 | 0.0000 | 0.0000 | 0.0000 | ?
-------------------------------------------------------------------------
Total | 93.261 | 23.0398 | 92.496 | 102.529 | Total O=24.0 |  |  |  | Iteration=3
Comment : 424-J-2
Element | Peak(mm) | Net(cps) | Bg- | Bg+ | S.D.(%) | D.L.(ppm)
Na | 129.467 | 2.3 | 8.0 | 6.2 | 55.85? | 141
Cr | 159.410 | 0.5 | 25.6 | 18.4 | 228.38? | 152
K | 119.892 | 8.5 | 18.3 | 18.4 | 17.68 | 97
Si | 77.421 | 1037.4 | 45.8 | 32.2 | 1.02 | 156
Mn | 146.403 | 25.4 | 34.2 | 23.0 | 8.01 | 172
Ca | 107.634 | 70.4 | 27.8 | 49.4 | 5.46 | 199
Al | 90.635 | 61.7 | 24.4 | 19.4 | 5.26 | 115
Fe | 134.821 | 9092.1 | 45.6 | 41.0 | 0.33 | 274
Ti | 88.105 | 4.5 | 50.8 | 36.1 | 38.50? | 182
Mg | 107.526 | 6.6 | 15.3 | 11.0 | 15.80 | 66
Ni | 115.549 | -2.1 | 60.4 | 52.6 | 100.00? | 162
ZAF Oxide
Element | Mass(%) | Cation | K(%) | K-raw(%) | ZAF | Z | A | F
Na2O | 0.060 | 0.0324 | 0.027 | 0.184 | 2.1924 | 0.9196 | 2.3746 | 1.0040
Cr2O3 | 0.005 | 0.0012 | 0.007 | 0.015 | 0.7911 | 0.9586 | 1.0033 | 0.8226 | ?
K2O | 0.055 | 0.0196 | 0.061 | 0.503 | 0.9041 | 0.9193 | 0.9941 | 0.9894
SiO2 | 6.307 | 1.7626 | 5.788 | 9.786 | 1.0896 | 0.9198 | 1.1847 | 1.0000
MnO | 0.245 | 0.0580 | 0.258 | 0.886 | 0.9492 | 0.9494 | 0.9998 | 1.0000
CaO | 0.487 | 0.1458 | 0.503 | 1.820 | 0.9669 | 0.9426 | 1.0204 | 1.0053
Al2O3 | 0.464 | 0.1529 | 0.338 | 1.373 | 1.3730 | 0.9199 | 1.4756 | 1.0114
FeO | 85.419 | 19.9637 | 84.535 | 91.002 | 1.0105 | 1.0101 | 1.0004 | 1.0000
TiO2 | 0.041 | 0.0087 | 0.049 | 0.130 | 0.8512 | 0.9409 | 0.9726 | 0.9302
MgO | 0.079 | 0.0329 | 0.047 | 0.093 | 1.6827 | 0.9205 | 1.8229 | 1.0028
NiO | 0.000 | 0.0000 | 0.000 | 0.000 | 0.0000 | 0.0000 | 0.0000 | 0.0000 | ?
-------------------------------------------------------------------------
Total | 93.162 | 22.1777 | 91.613 | 105.792 | Total O=24.0 |  |  |  | Iteration=4
Comment : 424-J-3
Element | Peak(mm) | Net(cps) | Bg- | Bg+ | S.D.(%) | D.L.(ppm)
Na | 129.467 | -1.6 | 7.0 | 5.8 | 100.00? | 134
Cr | 159.410 | 2.6 | 22.7 | 20.8 | 48.25? | 151
K | 119.892 | -0.7 | 19.4 | 18.7 | 100.00? | 99
Si | 77.405 | 448.9 | 42.0 | 31.6 | 1.61 | 151
Mn | 146.403 | 21.2 | 35.2 | 25.6 | 9.57 | 178
Ca | 107.634 | -5.4 | 23.6 | 46.4 | 100.00? | 189
Al | 90.635 | 39.3 | 23.6 | 16.2 | 7.16 | 109
Fe | 134.821 | 9644.1 | 39.2 | 36.8 | 0.32 | 256
Ti | 88.105 | 6.0 | 51.9 | 34.4 | 29.39 | 182
Mg | 107.526 | 2.3 | 12.2 | 10.0 | 39.29? | 61
Ni | 115.549 | -3.3 | 63.8 | 56.0 | 100.00? | 167
ZAF Oxide
Element | Mass(%) | Cation | K(%) | K-raw(%) | ZAF | Z | A | F
Na2O | 0.000 | 0.0000 | 0.000 | 0.000 | 0.0000 | 0.0000 | 0.0000 | 0.0000 | ?
Cr2O3 | 0.025 | 0.0058 | 0.032 | 0.070 | 0.7761 | 0.9533 | 1.0027 | 0.8119
K2O | 0.000 | 0.0000 | 0.000 | 0.000 | 0.0000 | 0.0000 | 0.0000 | 0.0000 | ?
SiO2 | 2.749 | 0.8079 | 2.505 | 4.234 | 1.0977 | 0.9152 | 1.1994 | 1.0000
MnO | 0.203 | 0.0506 | 0.216 | 0.739 | 0.9435 | 0.9441 | 0.9994 | 1.0000
CaO | 0.000 | 0.0000 | 0.000 | 0.000 | 0.0000 | 0.0000 | 0.0000 | 0.0000 | ?
Al2O3 | 0.299 | 0.1037 | 0.215 | 0.875 | 1.3900 | 0.9153 | 1.5006 | 1.0119
FeO | 90.060 | 22.1334 | 89.667 | 96.528 | 1.0044 | 1.0043 | 1.0001 | 1.0000
TiO2 | 0.054 | 0.0119 | 0.064 | 0.171 | 0.8418 | 0.9359 | 0.9716 | 0.9257
MgO | 0.028 | 0.0122 | 0.016 | 0.032 | 1.7107 | 0.9159 | 1.8622 | 1.0030
NiO | 0.000 | 0.0000 | 0.000 | 0.000 | 0.0000 | 0.0000 | 0.0000 | 0.0000 | ?
-------------------------------------------------------------------------
Total | 93.418 | 23.1255 | 92.715 | 102.649 | Total O=24.0 |  |  |  | Iteration=3
Comment : 424-M-1
Element | Peak(mm) | Net(cps) | Bg- | Bg+ | S.D.(%) | D.L.(ppm)
Na | 129.467 | 1.5 | 6.4 | 5.0 | 75.72? | 127
Cr | 159.410 | 0.7 | 24.5 | 19.5 | 166.48? | 152
K | 119.892 | -2.0 | 21.3 | 17.3 | 100.00? | 100
Si | 77.405 | 81.8 | 42.4 | 33.8 | 4.86 | 154
Mn | 146.403 | 23.9 | 36.7 | 26.9 | 8.77 | 182
Ca | 107.634 | -5.4 | 29.4 | 51.4 | 100.00? | 203
Al | 90.635 | 30.2 | 31.2 | 16.0 | 9.21 | 119
Fe | 134.821 | 9873.5 | 47.0 | 40.0 | 0.32 | 277
Ti | 88.105 | 7.5 | 54.7 | 38.3 | 24.50 | 189
Mg | 107.526 | 2.0 | 12.7 | 10.3 | 45.66? | 62
Ni | 115.549 | -1.4 | 66.0 | 50.8 | 100.00? | 129
ZAF Oxide
Element | Mass(%) | Cation | K(%) | K-raw(%) | ZAF | Z | A | F
Na2O | 0.040 | 0.0118 | 0.018 | 0.120 | 2.2632 | 0.9124 | 2.4704 | 1.0041
Cr2O3 | 0.007 | 0.0008 | 0.009 | 0.020 | 0.7694 | 0.9504 | 1.0026 | 0.8074 | ?
K2O | 0.000 | 0.0000 | 0.000 | 0.000 | 0.0000 | 0.0000 | 0.0000 | 0.0000 | ?
SiO2 | 0.503 | 0.0760 | 0.457 | 0.772 | 1.1021 | 0.9126 | 1.2076 | 1.0000
MnO | 0.229 | 0.0292 | 0.243 | 0.833 | 0.9405 | 0.9411 | 0.9993 | 1.0000
CaO | 0.000 | 0.0000 | 0.000 | 0.000 | 0.0000 | 0.0000 | 0.0000 | 0.0000 | ?
Al2O3 | 0.232 | 0.0412 | 0.165 | 0.672 | 1.3992 | 0.9128 | 1.5144 | 1.0122
FeO | 92.881 | 11.7291 | 92.779 | 99.877 | 1.0011 | 1.0011 | 1.0000 | 1.0000
TiO2 | 0.067 | 0.0076 | 0.080 | 0.214 | 0.8374 | 0.9331 | 0.9714 | 0.9238
MgO | 0.024 | 0.0055 | 0.014 | 0.028 | 1.7257 | 0.9133 | 1.8835 | 1.0031
Ni | 0.000 | 0.0000 | 0.000 | 0.000 | 0.0000 | 0.0000 | 0.0000 | 0.0000 | ?
-------------------------------------------------------------------------
Total | 93.983 | 11.9013 | 93.765 | 102.537 | Total O=12.0 |  |  |  | Iteration=3
Comment : 424-M-2
Element | Peak(mm) | Net(cps) | Bg- | Bg+ | S.D.(%) | D.L.(ppm)
Na | 129.467 | 2.1 | 5.4 | 4.6 | 52.38? | 119
Cr | 159.410 | 2.8 | 26.7 | 17.6 | 44.24? | 152
K | 119.892 | -1.4 | 20.2 | 18.3 | 100.00? | 99
Si | 77.405 | 6.4 | 38.4 | 33.4 | 43.69? | 150
Mn | 146.403 | 11.7 | 35.9 | 26.4 | 16.50 | 180
Ca | 107.634 | -12.4 | 30.8 | 52.0 | 100.00? | 206
Al | 90.635 | 20.3 | 24.4 | 17.2 | 12.26 | 112
Fe | 134.821 | 9925.2 | 44.8 | 41.4 | 0.32 | 276
Ti | 88.105 | 8.5 | 53.9 | 36.2 | 21.32 | 186
Mg | 107.526 | -1.2 | 14.8 | 12.5 | 100.00? | 67
Ni | 115.549 | -2.2 | 65.1 | 55.0 | 100.00? | 131
ZAF Oxide
Element | Mass(%) | Cation | K(%) | K-raw(%) | ZAF | Z | A | F
Na2O | 0.056 | 0.0167 | 0.025 | 0.168 | 2.2691 | 0.9118 | 2.4783 | 1.0041
Cr2O3 | 0.027 | 0.0033 | 0.036 | 0.078 | 0.7678 | 0.9497 | 1.0026 | 0.8064
K2O | 0.000 | 0.0000 | 0.000 | 0.000 | 0.0000 | 0.0000 | 0.0000 | 0.0000 | ?
SiO2 | 0.039 | 0.0060 | 0.036 | 0.060 | 1.1029 | 0.9121 | 1.2092 | 1.0000
MnO | 0.112 | 0.0144 | 0.119 | 0.407 | 0.9398 | 0.9404 | 0.9993 | 1.0000
CaO | 0.000 | 0.0000 | 0.000 | 0.000 | 0.0000 | 0.0000 | 0.0000 | 0.0000 | ?
Al2O3 | 0.156 | 0.0280 | 0.111 | 0.452 | 1.4013 | 0.9122 | 1.5176 | 1.0123
FeO | 93.300 | 11.9008 | 93.265 | 100.400 | 1.0004 | 1.0003 | 1.0001 | 1.0000
TiO2 | 0.076 | 0.0087 | 0.091 | 0.243 | 0.8365 | 0.9325 | 0.9714 | 0.9235
MgO | 0.000 | 0.0000 | 0.000 | 0.000 | 0.0000 | 0.0000 | 0.0000 | 0.0000 | ?
Ni | 0.000 | 0.0000 | 0.000 | 0.000 | 0.0000 | 0.0000 | 0.0000 | 0.0000 | ?
-------------------------------------------------------------------------
Total | 93.766 | 11.9779 | 93.682 | 101.809 | Total O=12.0 |  |  |  | Iteration=3
Comment : 424-L-1
Element | Peak(mm) | Net(cps) | Bg- | Bg+ | S.D.(%) | D.L.(ppm)
Na | 129.467 | 1.5 | 5.6 | 4.4 | 71.49? | 118
Cr | 159.410 | 1.6 | 22.9 | 18.8 | 75.12? | 148
K | 119.892 | 0.9 | 22.2 | 16.0 | 147.35? | 99
Si | 77.415 | 665.3 | 48.4 | 28.0 | 1.29 | 154
Mn | 146.403 | 21.5 | 34.8 | 27.0 | 9.51 | 179
Ca | 107.634 | 12.9 | 28.6 | 47.4 | 23.11 | 197
Al | 90.635 | 28.7 | 29.2 | 24.4 | 10.00 | 127
Fe | 134.821 | 9413.1 | 49.8 | 39.0 | 0.33 | 280
Ti | 88.105 | 11.5 | 54.4 | 35.7 | 16.00 | 186
Mg | 107.526 | 0.4 | 15.8 | 9.1 | 211.84? | 64
Ni | 115.549 | -0.3 | 61.5 | 52.3 | 100.00? | 128
ZAF Oxide
Element | Mass(%) | Cation | K(%) | K-raw(%) | ZAF | Z | A | F
Na2O | 0.040 | 0.0110 | 0.018 | 0.120 | 2.2252 | 0.9164 | 2.4183 | 1.0041
Cr2O3 | 0.016 | 0.0018 | 0.020 | 0.044 | 0.7807 | 0.9550 | 1.0029 | 0.8152
K2O | 0.006 | 0.0011 | 0.007 | 0.056 | 0.9007 | 0.9160 | 0.9938 | 0.9894 | ?
SiO2 | 4.062 | 0.5844 | 3.711 | 6.273 | 1.0946 | 0.9167 | 1.1941 | 1.0000
MnO | 0.207 | 0.0252 | 0.218 | 0.749 | 0.9453 | 0.9458 | 0.9995 | 1.0000
CaO | 0.089 | 0.0137 | 0.092 | 0.333 | 0.9624 | 0.9393 | 1.0200 | 1.0045
Al2O3 | 0.218 | 0.0369 | 0.157 | 0.638 | 1.3846 | 0.9168 | 1.4928 | 1.0117
FeO | 88.966 | 10.7047 | 88.408 | 95.172 | 1.0063 | 1.0061 | 1.0002 | 1.0000
TiO2 | 0.104 | 0.0113 | 0.123 | 0.329 | 0.8446 | 0.9375 | 0.9718 | 0.9271
MgO | 0.005 | 0.0011 | 0.003 | 0.006 | 1.7024 | 0.9174 | 1.8503 | 1.0030 | ?
Ni | 0.000 | 0.0000 | 0.000 | 0.000 | 0.0000 | 0.0000 | 0.0000 | 0.0000 | ?
-------------------------------------------------------------------------
Total | 93.713 | 11.3911 | 92.758 | 103.722 | Total O=12.0 |  |  |  | Iteration=3
Comment : 424-L-2
Element | Peak(mm) | Net(cps) | Bg- | Bg+ | S.D.(%) | D.L.(ppm)
Na | 129.467 | 4.7 | 6.2 | 5.2 | 27.00 | 127
Cr | 159.410 | 2.4 | 23.0 | 20.9 | 51.06? | 151
K | 119.892 | 4.2 | 19.3 | 19.3 | 35.22? | 99
Si | 77.417 | 296.2 | 42.0 | 27.0 | 2.04 | 146
Mn | 146.403 | 25.2 | 35.5 | 27.2 | 8.32 | 180
Ca | 107.634 | 15.4 | 27.0 | 48.2 | 19.54 | 196
Al | 90.635 | 32.3 | 28.2 | 16.6 | 8.60 | 116
Fe | 134.821 | 9668.1 | 46.6 | 42.8 | 0.32 | 281
Ti | 88.105 | 17.1 | 53.8 | 33.7 | 10.90 | 183
Mg | 107.526 | 0.7 | 14.6 | 10.2 | 131.71? | 64
Ni | 115.549 | -3.5 | 63.6 | 57.9 | 100.00? | 132
ZAF Oxide
Element | Mass(%) | Cation | K(%) | K-raw(%) | ZAF | Z | A | F
Na2O | 0.125 | 0.0359 | 0.056 | 0.377 | 2.2464 | 0.9140 | 2.4476 | 1.0041
Cr2O3 | 0.024 | 0.0028 | 0.030 | 0.067 | 0.7751 | 0.9523 | 1.0028 | 0.8116
K2O | 0.027 | 0.0050 | 0.030 | 0.245 | 0.8976 | 0.9136 | 0.9933 | 0.9891
SiO2 | 1.816 | 0.2690 | 1.652 | 2.793 | 1.0991 | 0.9143 | 1.2021 | 1.0000
MnO | 0.242 | 0.0304 | 0.257 | 0.880 | 0.9425 | 0.9430 | 0.9995 | 1.0000
CaO | 0.106 | 0.0168 | 0.110 | 0.398 | 0.9590 | 0.9367 | 1.0197 | 1.0040
Al2O3 | 0.246 | 0.0430 | 0.177 | 0.719 | 1.3932 | 0.9144 | 1.5055 | 1.0120
FeO | 91.104 | 11.2893 | 90.803 | 97.750 | 1.0033 | 1.0031 | 1.0002 | 1.0000
TiO2 | 0.154 | 0.0172 | 0.184 | 0.490 | 0.8407 | 0.9349 | 0.9717 | 0.9255
MgO | 0.008 | 0.0019 | 0.005 | 0.010 | 1.7162 | 0.9150 | 1.8700 | 1.0031
Ni | 0.000 | 0.0000 | 0.000 | 0.000 | 0.0000 | 0.0000 | 0.0000 | 0.0000 | ?
-------------------------------------------------------------------------
Total | 93.852 | 11.7114 | 93.303 | 103.729 | Total O=12.0 |  |  |  | Iteration=3
Comment : 424-L-3
Element | Peak(mm) | Net(cps) | Bg- | Bg+ | S.D.(%) | D.L.(ppm)
Na | 129.467 | 2.2 | 8.2 | 5.2 | 56.77? | 137
Cr | 159.410 | 2.3 | 23.9 | 18.6 | 52.40? | 149
K | 119.892 | 9.1 | 23.0 | 19.3 | 17.70 | 104
Si | 77.402 | 745.3 | 42.8 | 30.2 | 1.21 | 151
Mn | 146.403 | 43.5 | 35.7 | 25.4 | 5.26 | 178
Ca | 107.634 | 44.5 | 28.0 | 53.4 | 7.97 | 204
Al | 90.635 | 65.3 | 24.0 | 16.2 | 4.97 | 110
Fe | 134.821 | 9264.4 | 44.4 | 36.2 | 0.33 | 267
Ti | 88.105 | 34.9 | 49.9 | 35.1 | 5.73 | 180
Mg | 107.526 | 3.1 | 14.3 | 9.4 | 30.21 | 63
Ni | 115.549 | 1.3 | 61.4 | 53.1 | 128.33? | 128
ZAF Oxide
Element | Mass(%) | Cation | K(%) | K-raw(%) | ZAF | Z | A | F
Na2O | 0.058 | 0.0158 | 0.026 | 0.176 | 2.2114 | 0.9175 | 2.4006 | 1.0040
Cr2O3 | 0.023 | 0.0026 | 0.029 | 0.064 | 0.7867 | 0.9562 | 1.0033 | 0.8201
K2O | 0.058 | 0.0106 | 0.065 | 0.535 | 0.9015 | 0.9171 | 0.9937 | 0.9893
SiO2 | 4.544 | 0.6442 | 4.156 | 7.027 | 1.0932 | 0.9177 | 1.1912 | 1.0000
MnO | 0.419 | 0.0503 | 0.443 | 1.518 | 0.9468 | 0.9470 | 0.9998 | 1.0000
CaO | 0.307 | 0.0466 | 0.318 | 1.150 | 0.9638 | 0.9404 | 1.0201 | 1.0047
Al2O3 | 0.493 | 0.0825 | 0.358 | 1.453 | 1.3798 | 0.9178 | 1.4860 | 1.0117
FeO | 87.693 | 10.3985 | 87.012 | 93.669 | 1.0078 | 1.0074 | 1.0004 | 1.0000
TiO2 | 0.317 | 0.0338 | 0.374 | 0.997 | 0.8473 | 0.9386 | 0.9722 | 0.9286
MgO | 0.038 | 0.0079 | 0.022 | 0.044 | 1.6942 | 0.9184 | 1.8394 | 1.0029
Ni | 0.010 | 0.0015 | 0.010 | 0.013 | 1.0466 | 0.9975 | 1.0492 | 1.0000 | ?
-------------------------------------------------------------------------
Total | 93.960 | 11.2942 | 92.812 | 106.645 | Total O=12.0 |  |  |  | Iteration=4
Comment : 1-11-4
Element | Peak(mm) | Net(cps) | Bg- | Bg+ | S.D.(%) | D.L.(ppm)
Na | 129.467 | -0.8 | 9.2 | 4.8 | 100.00? | 140
Cr | 159.410 | 4.0 | 26.5 | 19.5 | 32.25 | 155
K | 119.892 | -0.5 | 21.0 | 20.0 | 100.00? | 102
Si | 77.411 | 35.2 | 43.2 | 26.8 | 9.21 | 147
Mn | 146.403 | 13.4 | 35.7 | 29.1 | 14.76 | 183
Ca | 107.634 | -8.9 | 31.6 | 47.8 | 100.00? | 201
Al | 90.650 | 16.5 | 27.0 | 15.8 | 14.76 | 113
Fe | 134.821 | 9878.7 | 50.2 | 40.8 | 0.32 | 283
Ti | 88.105 | -0.1 | 52.7 | 37.7 | 100.00? | 186
Mg | 107.526 | 8.1 | 13.0 | 8.9 | 12.35 | 60
Ni | 115.549 | -3.2 | 63.6 | 59.1 | 100.00? | 132
ZAF Oxide
Element | Mass(%) | Cation | K(%) | K-raw(%) | ZAF | Z | A | F
Na2O | 0.000 | 0.0000 | 0.000 | 0.000 | 0.0000 | 0.0000 | 0.0000 | 0.0000 | ?
Cr2O3 | 0.038 | 0.0046 | 0.050 | 0.110 | 0.7679 | 0.9499 | 1.0026 | 0.8063
K2O | 0.000 | 0.0000 | 0.000 | 0.000 | 0.0000 | 0.0000 | 0.0000 | 0.0000 | ?
SiO2 | 0.216 | 0.0331 | 0.196 | 0.331 | 1.1027 | 0.9123 | 1.2087 | 1.0000
MnO | 0.128 | 0.0166 | 0.136 | 0.467 | 0.9400 | 0.9407 | 0.9993 | 1.0000
CaO | 0.000 | 0.0000 | 0.000 | 0.000 | 0.0000 | 0.0000 | 0.0000 | 0.0000 | ?
Al2O3 | 0.126 | 0.0228 | 0.090 | 0.366 | 1.4011 | 0.9124 | 1.5170 | 1.0122
FeO | 92.699 | 11.8536 | 92.642 | 99.730 | 1.0006 | 1.0006 | 1.0000 | 1.0000
TiO2 | 0.000 | 0.0000 | 0.000 | 0.000 | 0.0000 | 0.0000 | 0.0000 | 0.0000 | ?
MgO | 0.099 | 0.0225 | 0.057 | 0.113 | 1.7280 | 0.9130 | 1.8867 | 1.0032
Ni | 0.000 | 0.0000 | 0.000 | 0.000 | 0.0000 | 0.0000 | 0.0000 | 0.0000 | ?
-------------------------------------------------------------------------
Total | 93.306 | 11.9532 | 93.172 | 101.118 | Total O=12.0 |  |  |  | Iteration=3
Comment : 2-1-1
Element | Peak(mm) | Net(cps) | Bg- | Bg+ | S.D.(%) | D.L.(ppm)
Na | 129.467 | 0.7 | 8.0 | 4.2 | 162.25? | 131
Cr | 159.410 | -0.9 | 26.7 | 18.7 | 100.00? | 154
K | 119.892 | -1.8 | 21.1 | 20.6 | 100.00? | 103
Si | 77.411 | 25.4 | 38.8 | 32.0 | 12.21 | 148
Mn | 146.403 | 68.6 | 33.8 | 28.1 | 3.73 | 179
Ca | 107.634 | -10.9 | 25.8 | 48.2 | 100.00? | 194
Al | 90.650 | 15.3 | 30.8 | 21.8 | 17.03 | 125
Fe | 134.821 | 9809.7 | 43.8 | 40.4 | 0.32 | 272
Ti | 88.105 | 22.4 | 49.7 | 38.7 | 8.58 | 184
Mg | 107.526 | 1.5 | 14.8 | 10.4 | 62.89? | 65
Ni | 115.549 | -3.2 | 62.8 | 57.9 | 100.00? | 131
ZAF Oxide
Element | Mass(%) | Cation | K(%) | K-raw(%) | ZAF | Z | A | F
Na2O | 0.019 | 0.0056 | 0.008 | 0.056 | 2.2664 | 0.9118 | 2.4752 | 1.0041
Cr2O3 | 0.000 | 0.0000 | 0.000 | 0.000 | 0.0000 | 0.0000 | 0.0000 | 0.0000 | ?
K2O | 0.000 | 0.0000 | 0.000 | 0.000 | 0.0000 | 0.0000 | 0.0000 | 0.0000 | ?
SiO2 | 0.156 | 0.0239 | 0.142 | 0.239 | 1.1020 | 0.9121 | 1.2082 | 1.0000
MnO | 0.656 | 0.0850 | 0.698 | 2.392 | 0.9399 | 0.9405 | 0.9994 | 1.0000
CaO | 0.000 | 0.0000 | 0.000 | 0.000 | 0.0000 | 0.0000 | 0.0000 | 0.0000 | ?
Al2O3 | 0.117 | 0.0211 | 0.084 | 0.340 | 1.4001 | 0.9123 | 1.5162 | 1.0123
FeO | 92.086 | 11.7825 | 92.041 | 99.083 | 1.0005 | 1.0004 | 1.0001 | 1.0000
TiO2 | 0.201 | 0.0231 | 0.240 | 0.640 | 0.8365 | 0.9325 | 0.9714 | 0.9235
MgO | 0.018 | 0.0042 | 0.011 | 0.021 | 1.7273 | 0.9128 | 1.8863 | 1.0032
Ni | 0.000 | 0.0000 | 0.000 | 0.000 | 0.0000 | 0.0000 | 0.0000 | 0.0000 | ?
-------------------------------------------------------------------------
Total | 93.253 | 11.9453 | 93.223 | 102.772 | Total O=12.0 |  |  |  | Iteration=3
Comment : 2-1-2
Element | Peak(mm) | Net(cps) | Bg- | Bg+ | S.D.(%) | D.L.(ppm)
Na | 129.467 | 0.6 | 8.6 | 3.6 | 188.56? | 131
Cr | 159.410 | 4.7 | 23.7 | 20.3 | 27.13 | 152
K | 119.892 | 4.5 | 22.6 | 18.4 | 33.87? | 102
Si | 77.391 | 168.7 | 40.4 | 30.0 | 2.90 | 148
Mn | 146.403 | 30.1 | 38.6 | 26.8 | 7.27 | 184
Ca | 107.634 | 14.6 | 27.0 | 47.2 | 20.41 | 194
Al | 90.650 | 54.5 | 29.0 | 17.8 | 5.84 | 118
Fe | 134.821 | 9689.5 | 43.6 | 37.6 | 0.32 | 267
Ti | 88.105 | 8.3 | 54.5 | 38.7 | 22.16 | 189
Mg | 107.526 | 11.5 | 15.1 | 8.5 | 9.41 | 63
Ni | 115.549 | -2.7 | 65.6 | 54.5 | 100.00? | 131
ZAF Oxide
Element | Mass(%) | Cation | K(%) | K-raw(%) | ZAF | Z | A | F
Na2O | 0.016 | 0.0047 | 0.007 | 0.048 | 2.2527 | 0.9133 | 2.4563 | 1.0041
Cr2O3 | 0.045 | 0.0054 | 0.059 | 0.129 | 0.7729 | 0.9515 | 1.0028 | 0.8101
K2O | 0.029 | 0.0055 | 0.032 | 0.263 | 0.8968 | 0.9129 | 0.9932 | 0.9891
SiO2 | 1.035 | 0.1557 | 0.940 | 1.589 | 1.1012 | 0.9136 | 1.2053 | 1.0000
MnO | 0.288 | 0.0367 | 0.306 | 1.049 | 0.9417 | 0.9422 | 0.9994 | 1.0000
CaO | 0.100 | 0.0161 | 0.104 | 0.377 | 0.9581 | 0.9360 | 1.0196 | 1.0039
Al2O3 | 0.416 | 0.0738 | 0.298 | 1.211 | 1.3958 | 0.9137 | 1.5093 | 1.0121
FeO | 91.133 | 11.4637 | 90.914 | 97.869 | 1.0024 | 1.0023 | 1.0001 | 1.0000
TiO2 | 0.075 | 0.0084 | 0.089 | 0.237 | 0.8394 | 0.9341 | 0.9716 | 0.9248
MgO | 0.140 | 0.0313 | 0.081 | 0.161 | 1.7190 | 0.9143 | 1.8743 | 1.0031
Ni | 0.000 | 0.0000 | 0.000 | 0.000 | 0.0000 | 0.0000 | 0.0000 | 0.0000 | ?
-------------------------------------------------------------------------
Total | 93.277 | 11.8013 | 92.830 | 102.933 | Total O=12.0 |  |  |  | Iteration=3
Comment : 2-1-3
Element | Peak(mm) | Net(cps) | Bg- | Bg+ | S.D.(%) | D.L.(ppm)
Na | 129.467 | -0.1 | 8.2 | 5.6 | 100.00? | 139
Cr | 159.410 | 1.2 | 25.7 | 21.1 | 102.70? | 156
K | 119.892 | 12.4 | 21.3 | 17.6 | 12.91 | 100
Si | 77.416 | 186.8 | 44.6 | 34.2 | 2.76 | 156
Mn | 146.403 | 17.3 | 33.8 | 26.8 | 11.41 | 177
Ca | 107.634 | 11.0 | 30.4 | 46.0 | 26.87 | 197
Al | 90.650 | 47.7 | 24.8 | 22.4 | 6.46 | 119
Fe | 134.821 | 9739.2 | 38.8 | 38.2 | 0.32 | 260
Ti | 88.105 | 9.0 | 52.7 | 36.9 | 20.07 | 185
Mg | 107.526 | 11.5 | 14.3 | 9.7 | 9.47 | 63
Ni | 115.549 | -0.8 | 62.8 | 52.9 | 100.00? | 129
ZAF Oxide
Element | Mass(%) | Cation | K(%) | K-raw(%) | ZAF | Z | A | F
Na2O | 0.000 | 0.0000 | 0.000 | 0.000 | 0.0000 | 0.0000 | 0.0000 | 0.0000 | ?
Cr2O3 | 0.012 | 0.0014 | 0.015 | 0.034 | 0.7729 | 0.9515 | 1.0028 | 0.8100 | ?
K2O | 0.080 | 0.0152 | 0.089 | 0.733 | 0.8969 | 0.9130 | 0.9932 | 0.9891
SiO2 | 1.145 | 0.1715 | 1.040 | 1.759 | 1.1009 | 0.9137 | 1.2049 | 1.0000
MnO | 0.166 | 0.0210 | 0.176 | 0.604 | 0.9418 | 0.9423 | 0.9994 | 1.0000
CaO | 0.075 | 0.0121 | 0.079 | 0.284 | 0.9584 | 0.9361 | 1.0198 | 1.0039
Al2O3 | 0.364 | 0.0643 | 0.261 | 1.060 | 1.3957 | 0.9138 | 1.5090 | 1.0121
FeO | 91.608 | 11.4684 | 91.380 | 98.371 | 1.0025 | 1.0024 | 1.0001 | 1.0000
TiO2 | 0.081 | 0.0091 | 0.097 | 0.258 | 0.8397 | 0.9342 | 0.9717 | 0.9250
MgO | 0.140 | 0.0312 | 0.081 | 0.161 | 1.7187 | 0.9144 | 1.8739 | 1.0031
Ni | 0.000 | 0.0000 | 0.000 | 0.000 | 0.0000 | 0.0000 | 0.0000 | 0.0000 | ?
-------------------------------------------------------------------------
Total | 93.671 | 11.7942 | 93.218 | 103.264 | Total O=12.0 |  |  |  | Iteration=3
Comment : 2-2-1
Element | Peak(mm) | Net(cps) | Bg- | Bg+ | S.D.(%) | D.L.(ppm)
Na | 129.467 | -1.6 | 7.4 | 6.8 | 100.00? | 141
Cr | 159.410 | 1.5 | 22.4 | 21.3 | 80.07? | 151
K | 119.892 | -2.1 | 24.0 | 19.3 | 100.00? | 105
Si | 77.416 | 1.3 | 41.6 | 28.4 | 205.48? | 147
Mn | 146.403 | 102.3 | 36.6 | 25.4 | 2.80 | 179
Ca | 107.634 | -14.6 | 25.8 | 50.8 | 100.00? | 198
Al | 90.650 | 41.7 | 25.6 | 18.6 | 7.03 | 115
Fe | 134.821 | 9778.7 | 46.6 | 35.0 | 0.32 | 268
Ti | 88.105 | -2.9 | 55.1 | 39.4 | 100.00? | 190
Mg | 107.526 | 1.2 | 15.1 | 9.0 | 74.58? | 63
Ni | 115.549 | -3.7 | 67.4 | 54.1 | 100.00? | 132
ZAF Oxide
Element | Mass(%) | Cation | K(%) | K-raw(%) | ZAF | Z | A | F
Na2O | 0.000 | 0.0000 | 0.000 | 0.000 | 0.0000 | 0.0000 | 0.0000 | 0.0000 | ?
Cr2O3 | 0.015 | 0.0018 | 0.019 | 0.042 | 0.7687 | 0.9496 | 1.0025 | 0.8074 | ?
K2O | 0.000 | 0.0000 | 0.000 | 0.000 | 0.0000 | 0.0000 | 0.0000 | 0.0000 | ?
SiO2 | 0.008 | 0.0012 | 0.007 | 0.012 | 1.1028 | 0.9120 | 1.2091 | 1.0000 | ?
MnO | 0.978 | 0.1271 | 1.041 | 3.570 | 0.9397 | 0.9404 | 0.9992 | 1.0000
CaO | 0.000 | 0.0000 | 0.000 | 0.000 | 0.0000 | 0.0000 | 0.0000 | 0.0000 | ?
Al2O3 | 0.319 | 0.0578 | 0.228 | 0.927 | 1.4000 | 0.9122 | 1.5162 | 1.0123
FeO | 91.776 | 11.7776 | 91.751 | 98.770 | 1.0003 | 1.0003 | 1.0000 | 1.0000
TiO2 | 0.000 | 0.0000 | 0.000 | 0.000 | 0.0000 | 0.0000 | 0.0000 | 0.0000 | ?
MgO | 0.015 | 0.0034 | 0.009 | 0.017 | 1.7271 | 0.9127 | 1.8864 | 1.0032
Ni | 0.000 | 0.0000 | 0.000 | 0.000 | 0.0000 | 0.0000 | 0.0000 | 0.0000 | ?
-------------------------------------------------------------------------
Total | 93.111 | 11.9690 | 93.055 | 103.338 | Total O=12.0 |  |  |  | Iteration=3
Comment : 2-2-2
Element | Peak(mm) | Net(cps) | Bg- | Bg+ | S.D.(%) | D.L.(ppm)
Na | 129.467 | -0.4 | 6.8 | 5.0 | 100.00? | 129
Cr | 159.410 | 0.9 | 25.5 | 18.7 | 136.16? | 152
K | 119.892 | -2.6 | 21.6 | 19.4 | 100.00? | 102
Si | 77.416 | 43.0 | 41.6 | 34.6 | 8.03 | 154
Mn | 146.403 | 101.5 | 33.9 | 24.5 | 2.79 | 174
Ca | 107.634 | -3.8 | 30.8 | 51.8 | 100.00? | 205
Al | 90.650 | 55.4 | 24.6 | 18.8 | 5.67 | 114
Fe | 134.821 | 9824.7 | 44.4 | 36.4 | 0.32 | 264
Ti | 88.105 | -0.1 | 49.3 | 39.3 | 100.00? | 184
Mg | 107.526 | 9.2 | 15.7 | 10.9 | 11.91 | 67
Ni | 115.549 | -3.0 | 62.2 | 56.4 | 100.00? | 166
ZAF Oxide
Element | Mass(%) | Cation | K(%) | K-raw(%) | ZAF | Z | A | F
Na2O | 0.000 | 0.0000 | 0.000 | 0.000 | 0.0000 | 0.0000 | 0.0000 | 0.0000 | ?
Cr2O3 | 0.009 | 0.0021 | 0.011 | 0.025 | 0.7699 | 0.9502 | 1.0026 | 0.8082 | ?
K2O | 0.000 | 0.0000 | 0.000 | 0.000 | 0.0000 | 0.0000 | 0.0000 | 0.0000 | ?
SiO2 | 0.264 | 0.0806 | 0.240 | 0.405 | 1.1026 | 0.9125 | 1.2083 | 1.0000
MnO | 0.971 | 0.2511 | 1.033 | 3.542 | 0.9403 | 0.9410 | 0.9993 | 1.0000
CaO | 0.000 | 0.0000 | 0.000 | 0.000 | 0.0000 | 0.0000 | 0.0000 | 0.0000 | ?
Al2O3 | 0.424 | 0.1525 | 0.303 | 1.231 | 1.3987 | 0.9126 | 1.5141 | 1.0122
FeO | 91.292 | 23.3049 | 91.210 | 98.188 | 1.0009 | 1.0009 | 1.0000 | 1.0000
TiO2 | 0.000 | 0.0000 | 0.000 | 0.000 | 0.0000 | 0.0000 | 0.0000 | 0.0000 | ?
MgO | 0.112 | 0.0508 | 0.065 | 0.128 | 1.7240 | 0.9132 | 1.8820 | 1.0031
NiO | 0.000 | 0.0000 | 0.000 | 0.000 | 0.0000 | 0.0000 | 0.0000 | 0.0000 | ?
-------------------------------------------------------------------------
Total | 93.072 | 23.8420 | 92.861 | 103.519 | Total O=24.0 |  |  |  | Iteration=3
Comment : 2-2-3
Element | Peak(mm) | Net(cps) | Bg- | Bg+ | S.D.(%) | D.L.(ppm)
Na | 129.467 | -0.4 | 8.8 | 3.8 | 100.00? | 133
Cr | 159.410 | 1.6 | 24.5 | 19.1 | 78.25? | 151
K | 119.892 | -1.1 | 20.2 | 16.6 | 100.00? | 97
Si | 77.416 | 3.9 | 41.8 | 30.4 | 70.73? | 150
Mn | 146.403 | 111.9 | 33.7 | 25.6 | 2.62 | 175
Ca | 107.634 | -14.7 | 26.4 | 54.2 | 100.00? | 203
Al | 90.650 | 37.5 | 23.2 | 24.2 | 7.77 | 119
Fe | 134.821 | 9689.1 | 42.2 | 41.8 | 0.32 | 272
Ti | 88.105 | 3.1 | 51.0 | 35.7 | 55.24? | 182
Mg | 107.526 | 1.7 | 14.9 | 8.7 | 54.02? | 63
Ni | 115.549 | -1.5 | 65.4 | 53.6 | 100.00? | 130
ZAF Oxide
Element | Mass(%) | Cation | K(%) | K-raw(%) | ZAF | Z | A | F
Na2O | 0.000 | 0.0000 | 0.000 | 0.000 | 0.0000 | 0.0000 | 0.0000 | 0.0000 | ?
Cr2O3 | 0.015 | 0.0018 | 0.020 | 0.043 | 0.7690 | 0.9496 | 1.0026 | 0.8077 | ?
K2O | 0.000 | 0.0000 | 0.000 | 0.000 | 0.0000 | 0.0000 | 0.0000 | 0.0000 | ?
SiO2 | 0.024 | 0.0037 | 0.022 | 0.037 | 1.1026 | 0.9120 | 1.2089 | 1.0000
MnO | 1.070 | 0.1401 | 1.138 | 3.903 | 0.9397 | 0.9404 | 0.9993 | 1.0000
CaO | 0.000 | 0.0000 | 0.000 | 0.000 | 0.0000 | 0.0000 | 0.0000 | 0.0000 | ?
Al2O3 | 0.287 | 0.0523 | 0.205 | 0.833 | 1.3998 | 0.9121 | 1.5161 | 1.0123
FeO | 90.935 | 11.7599 | 90.909 | 97.865 | 1.0003 | 1.0003 | 1.0000 | 1.0000
TiO2 | 0.028 | 0.0033 | 0.034 | 0.089 | 0.8360 | 0.9324 | 0.9714 | 0.9231
MgO | 0.021 | 0.0048 | 0.012 | 0.024 | 1.7269 | 0.9127 | 1.8861 | 1.0032
Ni | 0.000 | 0.0000 | 0.000 | 0.000 | 0.0000 | 0.0000 | 0.0000 | 0.0000 | ?
-------------------------------------------------------------------------
Total | 92.380 | 11.9659 | 92.340 | 102.794 | Total O=12.0 |  |  |  | Iteration=3
Comment : 2-2-4
Element | Peak(mm) | Net(cps) | Bg- | Bg+ | S.D.(%) | D.L.(ppm)
Na | 129.467 | 0.3 | 5.8 | 5.0 | 351.19? | 123
Cr | 159.410 | 1.8 | 27.1 | 21.1 | 73.09? | 159
K | 119.892 | 1.5 | 17.5 | 18.7 | 88.64? | 96
Si | 77.416 | 6.8 | 36.0 | 30.8 | 39.89? | 144
Mn | 146.403 | 105.2 | 35.7 | 28.7 | 2.77 | 183
Ca | 107.634 | -11.4 | 28.8 | 49.2 | 100.00? | 199
Al | 90.650 | 42.5 | 25.4 | 17.0 | 6.86 | 113
Fe | 134.821 | 9744.5 | 43.6 | 35.8 | 0.32 | 264
Ti | 88.105 | 0.9 | 53.8 | 38.9 | 189.22? | 188
Mg | 107.526 | 1.5 | 13.9 | 8.5 | 58.33? | 61
Ni | 115.549 | -1.9 | 61.1 | 55.2 | 100.00? | 129
ZAF Oxide
Element | Mass(%) | Cation | K(%) | K-raw(%) | ZAF | Z | A | F
Na2O | 0.008 | 0.0024 | 0.004 | 0.024 | 2.2655 | 0.9118 | 2.4745 | 1.0041 | ?
Cr2O3 | 0.017 | 0.0021 | 0.022 | 0.048 | 0.7690 | 0.9497 | 1.0026 | 0.8076
K2O | 0.010 | 0.0019 | 0.011 | 0.092 | 0.8950 | 0.9113 | 0.9930 | 0.9890
SiO2 | 0.042 | 0.0064 | 0.038 | 0.064 | 1.1027 | 0.9121 | 1.2090 | 1.0000
MnO | 1.006 | 0.1309 | 1.070 | 3.669 | 0.9398 | 0.9405 | 0.9993 | 1.0000
CaO | 0.000 | 0.0000 | 0.000 | 0.000 | 0.0000 | 0.0000 | 0.0000 | 0.0000 | ?
Al2O3 | 0.325 | 0.0590 | 0.233 | 0.944 | 1.3997 | 0.9122 | 1.5158 | 1.0123
FeO | 91.463 | 11.7563 | 91.429 | 98.424 | 1.0004 | 1.0004 | 1.0000 | 1.0000
TiO2 | 0.008 | 0.0010 | 0.010 | 0.027 | 0.8362 | 0.9325 | 0.9714 | 0.9231 | ?
MgO | 0.019 | 0.0043 | 0.011 | 0.021 | 1.7267 | 0.9128 | 1.8858 | 1.0032
Ni | 0.000 | 0.0000 | 0.000 | 0.000 | 0.0000 | 0.0000 | 0.0000 | 0.0000 | ?
-------------------------------------------------------------------------
Total | 92.898 | 11.9643 | 92.827 | 103.314 | Total O=12.0 |  |  |  | Iteration=3